## Sheet1
采样日期：2025-05-11 04:33:30.745
Freq(Hz) | Zre(3)(Ω) | Zim(3)(Ω) | Z(3)(Ω) | phase(3)(°) | E(3)(mV)
2E3 | 2.644E-2 | 4.085E-3 | 2.675E-2 | 8.784E0 | 3.262E3
1.5E3 | 2.651E-2 | 2.798E-3 | 2.666E-2 | 6.023E0 | 3.262E3
1.125E3 | 2.674E-2 | 1.561E-3 | 2.678E-2 | 3.34E0 | 3.262E3
8.434E2 | 2.699E-2 | 7.975E-4 | 2.7E-2 | 1.693E0 | 3.262E3
6.325E2 | 2.722E-2 | 1.343E-4 | 2.722E-2 | 2.826E-1 | 3.262E3
4.743E2 | 2.755E-2 | -3.235E-4 | 2.755E-2 | -6.728E-1 | 3.262E3
3.557E2 | 2.786E-2 | -6.727E-4 | 2.786E-2 | -1.383E0 | 3.262E3
2.667E2 | 2.812E-2 | -8.736E-4 | 2.813E-2 | -1.78E0 | 3.262E3
2E2 | 2.841E-2 | -1.037E-3 | 2.843E-2 | -2.09E0 | 3.262E3
1.5E2 | 2.867E-2 | -1.122E-3 | 2.869E-2 | -2.241E0 | 3.262E3
1.125E2 | 2.875E-2 | -1.135E-3 | 2.877E-2 | -2.26E0 | 3.262E3
8.434E1 | 2.918E-2 | -1.214E-3 | 2.921E-2 | -2.382E0 | 3.262E3
6.325E1 | 2.941E-2 | -1.213E-3 | 2.944E-2 | -2.362E0 | 3.262E3
4.743E1 | 2.959E-2 | -1.229E-3 | 2.962E-2 | -2.378E0 | 3.262E3
3.557E1 | 2.979E-2 | -1.192E-3 | 2.981E-2 | -2.292E0 | 3.262E3
2.667E1 | 3E-2 | -1.212E-3 | 3.003E-2 | -2.314E0 | 3.262E3
2E1 | 3.012E-2 | -1.1E-3 | 3.014E-2 | -2.091E0 | 3.262E3
1.5E1 | 3.031E-2 | -1.212E-3 | 3.034E-2 | -2.289E0 | 3.262E3
1.125E1 | 3.051E-2 | -1.27E-3 | 3.054E-2 | -2.384E0 | 3.264E3
8.434E0 | 3.074E-2 | -1.29E-3 | 3.077E-2 | -2.403E0 | 3.266E3
6.325E0 | 3.092E-2 | -1.355E-3 | 3.095E-2 | -2.508E0 | 3.265E3
4.743E0 | 3.111E-2 | -1.377E-3 | 3.114E-2 | -2.535E0 | 3.265E3
3.557E0 | 3.134E-2 | -1.472E-3 | 3.137E-2 | -2.69E0 | 3.264E3
2.667E0 | 3.156E-2 | -1.542E-3 | 3.159E-2 | -2.797E0 | 3.264E3
2E0 | 3.179E-2 | -1.648E-3 | 3.183E-2 | -2.968E0 | 3.264E3
1.5E0 | 3.205E-2 | -1.759E-3 | 3.21E-2 | -3.142E0 | 3.263E3
1.125E0 | 3.232E-2 | -1.902E-3 | 3.238E-2 | -3.368E0 | 3.263E3
8.434E-1 | 3.264E-2 | -2.028E-3 | 3.271E-2 | -3.555E0 | 3.263E3
6.325E-1 | 3.302E-2 | -2.251E-3 | 3.309E-2 | -3.901E0 | 3.263E3
4.743E-1 | 3.318E-2 | -2.434E-3 | 3.327E-2 | -4.195E0 | 3.263E3
3.557E-1 | 3.363E-2 | -2.771E-3 | 3.374E-2 | -4.711E0 | 3.263E3
2.667E-1 | 3.4E-2 | -3.152E-3 | 3.415E-2 | -5.296E0 | 3.263E3
2E-1 | 3.438E-2 | -3.514E-3 | 3.456E-2 | -5.836E0 | 3.263E3
1.5E-1 | 3.505E-2 | -4.074E-3 | 3.529E-2 | -6.63E0 | 3.263E3
1.125E-1 | 3.57E-2 | -4.793E-3 | 3.602E-2 | -7.647E0 | 3.263E3