## Sheet1
采样日期：2025-05-10 15:52:59.776
Freq(Hz) | Zre(3)(Ω) | Zim(3)(Ω) | Z(3)(Ω) | phase(3)(°) | E(3)(mV)
2E3 | 2.648E-2 | 4.123E-3 | 2.68E-2 | 8.848E0 | 3.318E3
1.5E3 | 2.659E-2 | 2.799E-3 | 2.674E-2 | 6.01E0 | 3.318E3
1.125E3 | 2.681E-2 | 1.59E-3 | 2.685E-2 | 3.396E0 | 3.318E3
8.434E2 | 2.709E-2 | 8.096E-4 | 2.711E-2 | 1.711E0 | 3.319E3
6.325E2 | 2.735E-2 | 1.769E-4 | 2.735E-2 | 3.706E-1 | 3.318E3
4.743E2 | 2.761E-2 | -2.523E-4 | 2.761E-2 | -5.236E-1 | 3.318E3
3.557E2 | 2.789E-2 | -5.364E-4 | 2.789E-2 | -1.102E0 | 3.319E3
2.667E2 | 2.819E-2 | -7.684E-4 | 2.82E-2 | -1.561E0 | 3.319E3
2E2 | 2.844E-2 | -8.764E-4 | 2.845E-2 | -1.765E0 | 3.319E3
1.5E2 | 2.865E-2 | -9.744E-4 | 2.867E-2 | -1.948E0 | 3.319E3
1.125E2 | 2.892E-2 | -9.238E-4 | 2.894E-2 | -1.829E0 | 3.319E3
8.434E1 | 2.912E-2 | -9.694E-4 | 2.913E-2 | -1.907E0 | 3.319E3
6.325E1 | 2.926E-2 | -9.744E-4 | 2.927E-2 | -1.908E0 | 3.319E3
4.743E1 | 2.94E-2 | -9.571E-4 | 2.942E-2 | -1.864E0 | 3.318E3
3.557E1 | 2.955E-2 | -9.336E-4 | 2.957E-2 | -1.81E0 | 3.318E3
2.667E1 | 2.97E-2 | -9.297E-4 | 2.972E-2 | -1.793E0 | 3.318E3
2E1 | 2.991E-2 | -8.763E-4 | 2.992E-2 | -1.678E0 | 3.318E3
1.5E1 | 2.991E-2 | -9.217E-4 | 2.992E-2 | -1.765E0 | 3.319E3
1.125E1 | 3.005E-2 | -9.445E-4 | 3.007E-2 | -1.8E0 | 3.32E3
8.434E0 | 3.022E-2 | -9.828E-4 | 3.024E-2 | -1.863E0 | 3.322E3
6.325E0 | 3.036E-2 | -1.065E-3 | 3.038E-2 | -2.008E0 | 3.322E3
4.743E0 | 3.049E-2 | -1.073E-3 | 3.051E-2 | -2.016E0 | 3.321E3
3.557E0 | 3.068E-2 | -1.15E-3 | 3.07E-2 | -2.148E0 | 3.32E3
2.667E0 | 3.082E-2 | -1.199E-3 | 3.084E-2 | -2.229E0 | 3.32E3
2E0 | 3.105E-2 | -1.279E-3 | 3.107E-2 | -2.358E0 | 3.32E3
1.5E0 | 3.116E-2 | -1.377E-3 | 3.119E-2 | -2.531E0 | 3.32E3
1.125E0 | 3.137E-2 | -1.517E-3 | 3.14E-2 | -2.77E0 | 3.319E3
8.434E-1 | 3.164E-2 | -1.584E-3 | 3.168E-2 | -2.865E0 | 3.319E3
6.325E-1 | 3.184E-2 | -1.739E-3 | 3.189E-2 | -3.127E0 | 3.319E3
4.743E-1 | 3.218E-2 | -1.894E-3 | 3.223E-2 | -3.369E0 | 3.319E3
3.557E-1 | 3.235E-2 | -2.204E-3 | 3.243E-2 | -3.897E0 | 3.319E3
2.667E-1 | 3.267E-2 | -2.449E-3 | 3.276E-2 | -4.287E0 | 3.319E3
2E-1 | 3.297E-2 | -2.845E-3 | 3.31E-2 | -4.932E0 | 3.319E3
1.5E-1 | 3.339E-2 | -3.349E-3 | 3.355E-2 | -5.728E0 | 3.319E3
1.125E-1 | 3.395E-2 | -3.947E-3 | 3.418E-2 | -6.631E0 | 3.319E3