## Sheet1
采样日期：2025-05-11 05:18:15.054
Freq(Hz) | Zre(3)(Ω) | Zim(3)(Ω) | Z(3)(Ω) | phase(3)(°) | E(3)(mV)
2E3 | 2.639E-2 | 4.108E-3 | 2.67E-2 | 8.848E0 | 3.248E3
1.5E3 | 2.65E-2 | 2.802E-3 | 2.665E-2 | 6.035E0 | 3.248E3
1.125E3 | 2.672E-2 | 1.59E-3 | 2.677E-2 | 3.404E0 | 3.248E3
8.434E2 | 2.695E-2 | 8.293E-4 | 2.697E-2 | 1.762E0 | 3.248E3
6.325E2 | 2.721E-2 | 1.618E-4 | 2.721E-2 | 3.406E-1 | 3.248E3
4.743E2 | 2.751E-2 | -3.173E-4 | 2.752E-2 | -6.608E-1 | 3.248E3
3.557E2 | 2.781E-2 | -6.283E-4 | 2.782E-2 | -1.294E0 | 3.248E3
2.667E2 | 2.813E-2 | -8.892E-4 | 2.814E-2 | -1.811E0 | 3.248E3
2E2 | 2.841E-2 | -1.041E-3 | 2.843E-2 | -2.098E0 | 3.248E3
1.5E2 | 2.866E-2 | -1.106E-3 | 2.868E-2 | -2.21E0 | 3.248E3
1.125E2 | 2.898E-2 | -1.295E-3 | 2.901E-2 | -2.559E0 | 3.248E3
8.434E1 | 2.919E-2 | -1.228E-3 | 2.922E-2 | -2.408E0 | 3.248E3
6.325E1 | 2.938E-2 | -1.219E-3 | 2.941E-2 | -2.376E0 | 3.248E3
4.743E1 | 2.964E-2 | -1.214E-3 | 2.966E-2 | -2.345E0 | 3.248E3
3.557E1 | 2.982E-2 | -1.225E-3 | 2.985E-2 | -2.353E0 | 3.248E3
2.667E1 | 2.999E-2 | -1.195E-3 | 3.001E-2 | -2.283E0 | 3.248E3
2E1 | 3.019E-2 | -1.129E-3 | 3.021E-2 | -2.141E0 | 3.248E3
1.5E1 | 3.038E-2 | -1.212E-3 | 3.041E-2 | -2.285E0 | 3.248E3
1.125E1 | 3.051E-2 | -1.265E-3 | 3.054E-2 | -2.375E0 | 3.25E3
8.434E0 | 3.074E-2 | -1.271E-3 | 3.077E-2 | -2.367E0 | 3.252E3
6.325E0 | 3.094E-2 | -1.355E-3 | 3.097E-2 | -2.507E0 | 3.251E3
4.743E0 | 3.114E-2 | -1.408E-3 | 3.117E-2 | -2.589E0 | 3.251E3
3.557E0 | 3.136E-2 | -1.523E-3 | 3.14E-2 | -2.781E0 | 3.25E3
2.667E0 | 3.159E-2 | -1.578E-3 | 3.163E-2 | -2.86E0 | 3.25E3
2E0 | 3.185E-2 | -1.661E-3 | 3.19E-2 | -2.985E0 | 3.249E3
1.5E0 | 3.211E-2 | -1.823E-3 | 3.216E-2 | -3.249E0 | 3.249E3
1.125E0 | 3.233E-2 | -1.912E-3 | 3.239E-2 | -3.385E0 | 3.249E3
8.434E-1 | 3.273E-2 | -2.074E-3 | 3.279E-2 | -3.626E0 | 3.249E3
6.325E-1 | 3.297E-2 | -2.26E-3 | 3.304E-2 | -3.921E0 | 3.249E3
4.743E-1 | 3.334E-2 | -2.459E-3 | 3.344E-2 | -4.217E0 | 3.249E3
3.557E-1 | 3.367E-2 | -2.816E-3 | 3.379E-2 | -4.78E0 | 3.249E3
2.667E-1 | 3.407E-2 | -3.233E-3 | 3.422E-2 | -5.42E0 | 3.249E3
2E-1 | 3.461E-2 | -3.6E-3 | 3.48E-2 | -5.938E0 | 3.249E3
1.5E-1 | 3.506E-2 | -4.047E-3 | 3.529E-2 | -6.585E0 | 3.249E3
1.125E-1 | 3.572E-2 | -4.802E-3 | 3.604E-2 | -7.657E0 | 3.249E3