## Sheet1
采样日期：2025-05-11 06:02:59.423
Freq(Hz) | Zre(3)(Ω) | Zim(3)(Ω) | Z(3)(Ω) | phase(3)(°) | E(3)(mV)
2E3 | 2.637E-2 | 4.117E-3 | 2.669E-2 | 8.872E0 | 3.234E3
1.5E3 | 2.652E-2 | 2.784E-3 | 2.666E-2 | 5.994E0 | 3.234E3
1.125E3 | 2.668E-2 | 1.582E-3 | 2.673E-2 | 3.392E0 | 3.234E3
8.434E2 | 2.696E-2 | 8.301E-4 | 2.697E-2 | 1.764E0 | 3.234E3
6.325E2 | 2.72E-2 | 1.59E-4 | 2.72E-2 | 3.351E-1 | 3.234E3
4.743E2 | 2.751E-2 | -3.081E-4 | 2.751E-2 | -6.416E-1 | 3.234E3
3.557E2 | 2.779E-2 | -6.393E-4 | 2.779E-2 | -1.318E0 | 3.234E3
2.667E2 | 2.809E-2 | -8.607E-4 | 2.81E-2 | -1.755E0 | 3.234E3
2E2 | 2.838E-2 | -1.036E-3 | 2.839E-2 | -2.092E0 | 3.234E3
1.5E2 | 2.863E-2 | -1.112E-3 | 2.865E-2 | -2.223E0 | 3.234E3
1.125E2 | 2.896E-2 | -1.176E-3 | 2.899E-2 | -2.325E0 | 3.234E3
8.434E1 | 2.914E-2 | -1.195E-3 | 2.916E-2 | -2.348E0 | 3.234E3
6.325E1 | 2.94E-2 | -1.205E-3 | 2.942E-2 | -2.347E0 | 3.234E3
4.743E1 | 2.96E-2 | -1.255E-3 | 2.963E-2 | -2.427E0 | 3.234E3
3.557E1 | 2.982E-2 | -1.194E-3 | 2.984E-2 | -2.294E0 | 3.234E3
2.667E1 | 2.998E-2 | -1.235E-3 | 3E-2 | -2.36E0 | 3.234E3
2E1 | 3.013E-2 | -1.243E-3 | 3.016E-2 | -2.362E0 | 3.234E3
1.5E1 | 3.03E-2 | -1.23E-3 | 3.032E-2 | -2.325E0 | 3.234E3
1.125E1 | 3.048E-2 | -1.303E-3 | 3.051E-2 | -2.448E0 | 3.236E3
8.434E0 | 3.072E-2 | -1.303E-3 | 3.075E-2 | -2.429E0 | 3.238E3
6.325E0 | 3.092E-2 | -1.375E-3 | 3.095E-2 | -2.547E0 | 3.237E3
4.743E0 | 3.113E-2 | -1.426E-3 | 3.116E-2 | -2.623E0 | 3.237E3
3.557E0 | 3.14E-2 | -1.529E-3 | 3.144E-2 | -2.787E0 | 3.236E3
2.667E0 | 3.159E-2 | -1.585E-3 | 3.163E-2 | -2.872E0 | 3.236E3
2E0 | 3.185E-2 | -1.693E-3 | 3.19E-2 | -3.043E0 | 3.235E3
1.5E0 | 3.207E-2 | -1.789E-3 | 3.212E-2 | -3.194E0 | 3.235E3
1.125E0 | 3.233E-2 | -1.938E-3 | 3.239E-2 | -3.431E0 | 3.235E3
8.434E-1 | 3.271E-2 | -2.132E-3 | 3.278E-2 | -3.729E0 | 3.235E3
6.325E-1 | 3.305E-2 | -2.337E-3 | 3.313E-2 | -4.044E0 | 3.235E3
4.743E-1 | 3.338E-2 | -2.549E-3 | 3.348E-2 | -4.367E0 | 3.235E3
3.557E-1 | 3.374E-2 | -2.886E-3 | 3.386E-2 | -4.889E0 | 3.235E3
2.667E-1 | 3.417E-2 | -3.21E-3 | 3.432E-2 | -5.368E0 | 3.235E3
2E-1 | 3.476E-2 | -3.787E-3 | 3.497E-2 | -6.217E0 | 3.235E3
1.5E-1 | 3.521E-2 | -4.326E-3 | 3.547E-2 | -7.005E0 | 3.235E3
1.125E-1 | 3.589E-2 | -4.998E-3 | 3.624E-2 | -7.928E0 | 3.235E3