## Sheet1
采样日期：2025-05-11 06:47:43.862
Freq(Hz) | Zre(3)(Ω) | Zim(3)(Ω) | Z(3)(Ω) | phase(3)(°) | E(3)(mV)
2E3 | 2.639E-2 | 4.144E-3 | 2.672E-2 | 8.922E0 | 3.211E3
1.5E3 | 2.651E-2 | 2.807E-3 | 2.666E-2 | 6.044E0 | 3.211E3
1.125E3 | 2.672E-2 | 1.58E-3 | 2.676E-2 | 3.384E0 | 3.211E3
8.434E2 | 2.693E-2 | 7.966E-4 | 2.694E-2 | 1.694E0 | 3.211E3
6.325E2 | 2.718E-2 | 1.6E-4 | 2.718E-2 | 3.374E-1 | 3.211E3
4.743E2 | 2.746E-2 | -3.102E-4 | 2.746E-2 | -6.472E-1 | 3.211E3
3.557E2 | 2.779E-2 | -6.103E-4 | 2.78E-2 | -1.258E0 | 3.211E3
2.667E2 | 2.808E-2 | -8.594E-4 | 2.809E-2 | -1.753E0 | 3.211E3
2E2 | 2.836E-2 | -9.971E-4 | 2.838E-2 | -2.013E0 | 3.211E3
1.5E2 | 2.864E-2 | -1.123E-3 | 2.866E-2 | -2.246E0 | 3.211E3
1.125E2 | 2.89E-2 | -1.186E-3 | 2.892E-2 | -2.351E0 | 3.211E3
8.434E1 | 2.915E-2 | -1.228E-3 | 2.918E-2 | -2.413E0 | 3.211E3
6.325E1 | 2.934E-2 | -1.205E-3 | 2.937E-2 | -2.352E0 | 3.211E3
4.743E1 | 2.957E-2 | -1.224E-3 | 2.96E-2 | -2.37E0 | 3.211E3
3.557E1 | 2.979E-2 | -1.219E-3 | 2.982E-2 | -2.343E0 | 3.211E3
2.667E1 | 2.996E-2 | -1.221E-3 | 2.999E-2 | -2.333E0 | 3.211E3
2E1 | 3.014E-2 | -1.455E-3 | 3.017E-2 | -2.764E0 | 3.21E3
1.5E1 | 3.035E-2 | -1.269E-3 | 3.038E-2 | -2.393E0 | 3.211E3
1.125E1 | 3.051E-2 | -1.313E-3 | 3.054E-2 | -2.464E0 | 3.213E3
8.434E0 | 3.073E-2 | -1.323E-3 | 3.076E-2 | -2.465E0 | 3.214E3
6.325E0 | 3.092E-2 | -1.377E-3 | 3.095E-2 | -2.55E0 | 3.214E3
4.743E0 | 3.116E-2 | -1.456E-3 | 3.12E-2 | -2.675E0 | 3.213E3
3.557E0 | 3.139E-2 | -1.515E-3 | 3.142E-2 | -2.763E0 | 3.213E3
2.667E0 | 3.161E-2 | -1.624E-3 | 3.166E-2 | -2.941E0 | 3.212E3
2E0 | 3.188E-2 | -1.725E-3 | 3.193E-2 | -3.097E0 | 3.212E3
1.5E0 | 3.212E-2 | -1.882E-3 | 3.217E-2 | -3.354E0 | 3.212E3
1.125E0 | 3.235E-2 | -1.948E-3 | 3.24E-2 | -3.447E0 | 3.212E3
8.434E-1 | 3.275E-2 | -2.164E-3 | 3.282E-2 | -3.78E0 | 3.212E3
6.325E-1 | 3.309E-2 | -2.405E-3 | 3.318E-2 | -4.157E0 | 3.212E3
4.743E-1 | 3.341E-2 | -2.677E-3 | 3.351E-2 | -4.582E0 | 3.211E3
3.557E-1 | 3.383E-2 | -2.985E-3 | 3.396E-2 | -5.042E0 | 3.212E3
2.667E-1 | 3.435E-2 | -3.353E-3 | 3.451E-2 | -5.575E0 | 3.212E3
2E-1 | 3.48E-2 | -3.863E-3 | 3.501E-2 | -6.334E0 | 3.212E3
1.5E-1 | 3.526E-2 | -4.387E-3 | 3.553E-2 | -7.092E0 | 3.212E3
1.125E-1 | 3.595E-2 | -5.177E-3 | 3.632E-2 | -8.194E0 | 3.212E3