## Sheet1
采样日期：2025-05-11 07:32:28.442
Freq(Hz) | Zre(3)(Ω) | Zim(3)(Ω) | Z(3)(Ω) | phase(3)(°) | E(3)(mV)
2E3 | 2.633E-2 | 4.15E-3 | 2.666E-2 | 8.956E0 | 3.191E3
1.5E3 | 2.648E-2 | 2.825E-3 | 2.663E-2 | 6.091E0 | 3.191E3
1.125E3 | 2.664E-2 | 1.599E-3 | 2.669E-2 | 3.434E0 | 3.191E3
8.434E2 | 2.693E-2 | 8.014E-4 | 2.694E-2 | 1.705E0 | 3.191E3
6.325E2 | 2.717E-2 | 1.566E-4 | 2.717E-2 | 3.303E-1 | 3.191E3
4.743E2 | 2.746E-2 | -3.13E-4 | 2.746E-2 | -6.529E-1 | 3.191E3
3.557E2 | 2.774E-2 | -6.528E-4 | 2.775E-2 | -1.348E0 | 3.191E3
2.667E2 | 2.803E-2 | -8.769E-4 | 2.805E-2 | -1.792E0 | 3.191E3
2E2 | 2.832E-2 | -1.041E-3 | 2.834E-2 | -2.104E0 | 3.191E3
1.5E2 | 2.859E-2 | -1.129E-3 | 2.862E-2 | -2.261E0 | 3.191E3
1.125E2 | 2.897E-2 | -1.11E-3 | 2.899E-2 | -2.194E0 | 3.191E3
8.434E1 | 2.911E-2 | -1.228E-3 | 2.914E-2 | -2.416E0 | 3.191E3
6.325E1 | 2.934E-2 | -1.223E-3 | 2.937E-2 | -2.387E0 | 3.191E3
4.743E1 | 2.955E-2 | -1.253E-3 | 2.957E-2 | -2.428E0 | 3.191E3
3.557E1 | 2.977E-2 | -1.2E-3 | 2.979E-2 | -2.309E0 | 3.191E3
2.667E1 | 2.995E-2 | -1.237E-3 | 2.998E-2 | -2.366E0 | 3.191E3
2E1 | 3.006E-2 | -1.317E-3 | 3.009E-2 | -2.51E0 | 3.19E3
1.5E1 | 3.029E-2 | -1.287E-3 | 3.032E-2 | -2.433E0 | 3.191E3
1.125E1 | 3.051E-2 | -1.298E-3 | 3.054E-2 | -2.436E0 | 3.193E3
8.434E0 | 3.074E-2 | -1.342E-3 | 3.077E-2 | -2.499E0 | 3.194E3
6.325E0 | 3.094E-2 | -1.389E-3 | 3.097E-2 | -2.571E0 | 3.194E3
4.743E0 | 3.114E-2 | -1.474E-3 | 3.117E-2 | -2.71E0 | 3.193E3
3.557E0 | 3.137E-2 | -1.528E-3 | 3.14E-2 | -2.789E0 | 3.193E3
2.667E0 | 3.159E-2 | -1.641E-3 | 3.164E-2 | -2.974E0 | 3.192E3
2E0 | 3.187E-2 | -1.731E-3 | 3.191E-2 | -3.109E0 | 3.192E3
1.5E0 | 3.21E-2 | -1.906E-3 | 3.216E-2 | -3.398E0 | 3.192E3
1.125E0 | 3.24E-2 | -1.966E-3 | 3.246E-2 | -3.473E0 | 3.192E3
8.434E-1 | 3.274E-2 | -2.18E-3 | 3.281E-2 | -3.809E0 | 3.192E3
6.325E-1 | 3.309E-2 | -2.422E-3 | 3.318E-2 | -4.187E0 | 3.192E3
4.743E-1 | 3.342E-2 | -2.685E-3 | 3.353E-2 | -4.593E0 | 3.191E3
3.557E-1 | 3.387E-2 | -3.001E-3 | 3.401E-2 | -5.064E0 | 3.191E3
2.667E-1 | 3.416E-2 | -3.437E-3 | 3.433E-2 | -5.745E0 | 3.192E3
2E-1 | 3.483E-2 | -3.878E-3 | 3.505E-2 | -6.353E0 | 3.192E3
1.5E-1 | 3.536E-2 | -4.453E-3 | 3.563E-2 | -7.178E0 | 3.192E3
1.125E-1 | 3.594E-2 | -5.199E-3 | 3.631E-2 | -8.233E0 | 3.192E3