## Sheet1
采样日期：2025-05-11 08:17:12.941
Freq(Hz) | Zre(3)(Ω) | Zim(3)(Ω) | Z(3)(Ω) | phase(3)(°) | E(3)(mV)
2E3 | 2.635E-2 | 4.157E-3 | 2.668E-2 | 8.965E0 | 3.188E3
1.5E3 | 2.645E-2 | 2.831E-3 | 2.66E-2 | 6.11E0 | 3.188E3
1.125E3 | 2.664E-2 | 1.597E-3 | 2.669E-2 | 3.429E0 | 3.188E3
8.434E2 | 2.688E-2 | 8.263E-4 | 2.689E-2 | 1.761E0 | 3.188E3
6.325E2 | 2.717E-2 | 1.783E-4 | 2.717E-2 | 3.761E-1 | 3.188E3
4.743E2 | 2.744E-2 | -3.065E-4 | 2.744E-2 | -6.401E-1 | 3.188E3
3.557E2 | 2.774E-2 | -6.314E-4 | 2.775E-2 | -1.304E0 | 3.188E3
2.667E2 | 2.801E-2 | -8.683E-4 | 2.803E-2 | -1.775E0 | 3.188E3
2E2 | 2.83E-2 | -1.045E-3 | 2.832E-2 | -2.114E0 | 3.188E3
1.5E2 | 2.858E-2 | -1.128E-3 | 2.861E-2 | -2.259E0 | 3.188E3
1.125E2 | 2.886E-2 | -1.219E-3 | 2.889E-2 | -2.419E0 | 3.188E3
8.434E1 | 2.909E-2 | -1.216E-3 | 2.911E-2 | -2.393E0 | 3.188E3
6.325E1 | 2.933E-2 | -1.242E-3 | 2.936E-2 | -2.425E0 | 3.188E3
4.743E1 | 2.952E-2 | -1.247E-3 | 2.955E-2 | -2.418E0 | 3.188E3
3.557E1 | 2.977E-2 | -1.203E-3 | 2.979E-2 | -2.314E0 | 3.188E3
2.667E1 | 2.991E-2 | -1.233E-3 | 2.994E-2 | -2.36E0 | 3.188E3
2E1 | 3.006E-2 | -1.31E-3 | 3.009E-2 | -2.496E0 | 3.187E3
1.5E1 | 3.027E-2 | -1.313E-3 | 3.03E-2 | -2.483E0 | 3.188E3
1.125E1 | 3.047E-2 | -1.333E-3 | 3.05E-2 | -2.506E0 | 3.19E3
8.434E0 | 3.069E-2 | -1.326E-3 | 3.072E-2 | -2.473E0 | 3.191E3
6.325E0 | 3.093E-2 | -1.399E-3 | 3.096E-2 | -2.59E0 | 3.191E3
4.743E0 | 3.116E-2 | -1.459E-3 | 3.119E-2 | -2.68E0 | 3.19E3
3.557E0 | 3.134E-2 | -1.545E-3 | 3.137E-2 | -2.823E0 | 3.19E3
2.667E0 | 3.16E-2 | -1.646E-3 | 3.165E-2 | -2.982E0 | 3.189E3
2E0 | 3.182E-2 | -1.746E-3 | 3.187E-2 | -3.14E0 | 3.189E3
1.5E0 | 3.21E-2 | -1.952E-3 | 3.216E-2 | -3.48E0 | 3.189E3
1.125E0 | 3.238E-2 | -2.058E-3 | 3.245E-2 | -3.636E0 | 3.189E3
8.434E-1 | 3.269E-2 | -2.242E-3 | 3.277E-2 | -3.923E0 | 3.189E3
6.325E-1 | 3.307E-2 | -2.479E-3 | 3.316E-2 | -4.288E0 | 3.189E3
4.743E-1 | 3.341E-2 | -2.775E-3 | 3.353E-2 | -4.748E0 | 3.189E3
3.557E-1 | 3.382E-2 | -3.146E-3 | 3.397E-2 | -5.314E0 | 3.188E3
2.667E-1 | 3.429E-2 | -3.607E-3 | 3.448E-2 | -6.005E0 | 3.189E3
2E-1 | 3.48E-2 | -4.125E-3 | 3.504E-2 | -6.76E0 | 3.189E3
1.5E-1 | 3.532E-2 | -4.772E-3 | 3.564E-2 | -7.695E0 | 3.189E3
1.125E-1 | 3.61E-2 | -5.529E-3 | 3.652E-2 | -8.708E0 | 3.189E3