## Sheet1
采样日期：2025-05-11 09:01:56.760
Freq(Hz) | Zre(3)(Ω) | Zim(3)(Ω) | Z(3)(Ω) | phase(3)(°) | E(3)(mV)
2E3 | 2.634E-2 | 4.143E-3 | 2.667E-2 | 8.937E0 | 3.094E3
1.5E3 | 2.645E-2 | 2.811E-3 | 2.659E-2 | 6.067E0 | 3.094E3
1.125E3 | 2.664E-2 | 1.598E-3 | 2.669E-2 | 3.433E0 | 3.094E3
8.434E2 | 2.686E-2 | 8.089E-4 | 2.687E-2 | 1.725E0 | 3.094E3
6.325E2 | 2.716E-2 | 1.677E-4 | 2.716E-2 | 3.537E-1 | 3.094E3
4.743E2 | 2.745E-2 | -3.269E-4 | 2.745E-2 | -6.825E-1 | 3.094E3
3.557E2 | 2.775E-2 | -6.698E-4 | 2.776E-2 | -1.383E0 | 3.094E3
2.667E2 | 2.804E-2 | -9.156E-4 | 2.806E-2 | -1.87E0 | 3.094E3
2E2 | 2.832E-2 | -1.112E-3 | 2.834E-2 | -2.249E0 | 3.094E3
1.5E2 | 2.862E-2 | -1.188E-3 | 2.865E-2 | -2.376E0 | 3.094E3
1.125E2 | 2.888E-2 | -1.325E-3 | 2.891E-2 | -2.626E0 | 3.094E3
8.434E1 | 2.916E-2 | -1.302E-3 | 2.919E-2 | -2.556E0 | 3.094E3
6.325E1 | 2.938E-2 | -1.297E-3 | 2.941E-2 | -2.528E0 | 3.094E3
4.743E1 | 2.964E-2 | -1.319E-3 | 2.967E-2 | -2.548E0 | 3.094E3
3.557E1 | 2.984E-2 | -1.327E-3 | 2.987E-2 | -2.546E0 | 3.094E3
2.667E1 | 3.007E-2 | -1.31E-3 | 3.01E-2 | -2.494E0 | 3.094E3
2E1 | 3.017E-2 | -1.257E-3 | 3.019E-2 | -2.386E0 | 3.094E3
1.5E1 | 3.042E-2 | -1.342E-3 | 3.045E-2 | -2.527E0 | 3.095E3
1.125E1 | 3.064E-2 | -1.414E-3 | 3.067E-2 | -2.643E0 | 3.096E3
8.434E0 | 3.086E-2 | -1.41E-3 | 3.089E-2 | -2.617E0 | 3.098E3
6.325E0 | 3.112E-2 | -1.479E-3 | 3.115E-2 | -2.722E0 | 3.098E3
4.743E0 | 3.129E-2 | -1.533E-3 | 3.133E-2 | -2.805E0 | 3.097E3
3.557E0 | 3.158E-2 | -1.655E-3 | 3.162E-2 | -3E0 | 3.097E3
2.667E0 | 3.181E-2 | -1.769E-3 | 3.186E-2 | -3.183E0 | 3.096E3
2E0 | 3.208E-2 | -1.889E-3 | 3.213E-2 | -3.371E0 | 3.096E3
1.5E0 | 3.234E-2 | -2.084E-3 | 3.24E-2 | -3.687E0 | 3.096E3
1.125E0 | 3.266E-2 | -2.273E-3 | 3.273E-2 | -3.981E0 | 3.096E3
8.434E-1 | 3.301E-2 | -2.462E-3 | 3.31E-2 | -4.266E0 | 3.095E3
6.325E-1 | 3.339E-2 | -2.763E-3 | 3.35E-2 | -4.73E0 | 3.095E3
4.743E-1 | 3.376E-2 | -3.191E-3 | 3.391E-2 | -5.399E0 | 3.096E3
3.557E-1 | 3.42E-2 | -3.617E-3 | 3.439E-2 | -6.037E0 | 3.096E3
2.667E-1 | 3.48E-2 | -4.056E-3 | 3.504E-2 | -6.648E0 | 3.096E3
2E-1 | 3.537E-2 | -4.846E-3 | 3.57E-2 | -7.801E0 | 3.096E3
1.5E-1 | 3.601E-2 | -5.551E-3 | 3.644E-2 | -8.763E0 | 3.096E3
1.125E-1 | 3.694E-2 | -6.66E-3 | 3.754E-2 | -1.022E1 | 3.096E3