## Sheet1
采样日期：2025-05-11 09:46:40.634
Freq(Hz) | Zre(3)(Ω) | Zim(3)(Ω) | Z(3)(Ω) | phase(3)(°) | E(3)(mV)
2E3 | 2.644E-2 | 4.103E-3 | 2.676E-2 | 8.82E0 | 2.668E3
1.5E3 | 2.653E-2 | 2.761E-3 | 2.667E-2 | 5.942E0 | 2.669E3
1.125E3 | 2.675E-2 | 1.518E-3 | 2.679E-2 | 3.249E0 | 2.669E3
8.434E2 | 2.698E-2 | 6.539E-4 | 2.699E-2 | 1.388E0 | 2.669E3
6.325E2 | 2.725E-2 | 3.164E-6 | 2.725E-2 | 6.653E-3 | 2.669E3
4.743E2 | 2.756E-2 | -5.573E-4 | 2.757E-2 | -1.158E0 | 2.669E3
3.557E2 | 2.788E-2 | -9.628E-4 | 2.79E-2 | -1.978E0 | 2.669E3
2.667E2 | 2.825E-2 | -1.282E-3 | 2.828E-2 | -2.599E0 | 2.669E3
2E2 | 2.862E-2 | -1.575E-3 | 2.866E-2 | -3.15E0 | 2.669E3
1.5E2 | 2.901E-2 | -1.77E-3 | 2.906E-2 | -3.492E0 | 2.67E3
1.125E2 | 2.928E-2 | -2.064E-3 | 2.935E-2 | -4.032E0 | 2.67E3
8.434E1 | 2.981E-2 | -2.007E-3 | 2.987E-2 | -3.853E0 | 2.67E3
6.325E1 | 3.026E-2 | -2.105E-3 | 3.033E-2 | -3.98E0 | 2.67E3
4.743E1 | 3.064E-2 | -2.117E-3 | 3.071E-2 | -3.953E0 | 2.67E3
3.557E1 | 3.1E-2 | -2.14E-3 | 3.107E-2 | -3.948E0 | 2.67E3
2.667E1 | 3.14E-2 | -2.139E-3 | 3.148E-2 | -3.896E0 | 2.67E3
2E1 | 3.172E-2 | -2.158E-3 | 3.179E-2 | -3.891E0 | 2.67E3
1.5E1 | 3.212E-2 | -2.239E-3 | 3.22E-2 | -3.987E0 | 2.671E3
1.125E1 | 3.24E-2 | -2.264E-3 | 3.248E-2 | -3.998E0 | 2.673E3
8.434E0 | 3.283E-2 | -2.348E-3 | 3.292E-2 | -4.09E0 | 2.675E3
6.325E0 | 3.321E-2 | -2.467E-3 | 3.33E-2 | -4.248E0 | 2.675E3
4.743E0 | 3.36E-2 | -2.628E-3 | 3.37E-2 | -4.472E0 | 2.674E3
3.557E0 | 3.395E-2 | -2.814E-3 | 3.407E-2 | -4.738E0 | 2.674E3
2.667E0 | 3.437E-2 | -3.031E-3 | 3.45E-2 | -5.04E0 | 2.674E3
2E0 | 3.482E-2 | -3.354E-3 | 3.498E-2 | -5.502E0 | 2.674E3
1.5E0 | 3.53E-2 | -3.736E-3 | 3.55E-2 | -6.042E0 | 2.674E3
1.125E0 | 3.574E-2 | -4.248E-3 | 3.599E-2 | -6.778E0 | 2.674E3
8.434E-1 | 3.64E-2 | -4.83E-3 | 3.672E-2 | -7.559E0 | 2.674E3
6.325E-1 | 3.71E-2 | -5.603E-3 | 3.752E-2 | -8.589E0 | 2.674E3
4.743E-1 | 3.775E-2 | -6.567E-3 | 3.832E-2 | -9.868E0 | 2.675E3
3.557E-1 | 3.86E-2 | -7.876E-3 | 3.939E-2 | -1.153E1 | 2.675E3
2.667E-1 | 3.952E-2 | -9.693E-3 | 4.069E-2 | -1.378E1 | 2.675E3
2E-1 | 4.059E-2 | -1.166E-2 | 4.223E-2 | -1.602E1 | 2.676E3
1.5E-1 | 4.184E-2 | -1.432E-2 | 4.422E-2 | -1.889E1 | 2.678E3
1.125E-1 | 4.331E-2 | -1.766E-2 | 4.677E-2 | -2.218E1 | 2.679E3