## Sheet1
采样日期：2025-05-10 16:37:43.742
Freq(Hz) | Zre(3)(Ω) | Zim(3)(Ω) | Z(3)(Ω) | phase(3)(°) | E(3)(mV)
2E3 | 2.647E-2 | 4.138E-3 | 2.679E-2 | 8.886E0 | 3.317E3
1.5E3 | 2.66E-2 | 2.777E-3 | 2.675E-2 | 5.96E0 | 3.317E3
1.125E3 | 2.68E-2 | 1.619E-3 | 2.685E-2 | 3.457E0 | 3.318E3
8.434E2 | 2.703E-2 | 8.054E-4 | 2.704E-2 | 1.707E0 | 3.317E3
6.325E2 | 2.732E-2 | 1.921E-4 | 2.732E-2 | 4.03E-1 | 3.318E3
4.743E2 | 2.759E-2 | -2.549E-4 | 2.759E-2 | -5.294E-1 | 3.318E3
3.557E2 | 2.788E-2 | -5.41E-4 | 2.788E-2 | -1.112E0 | 3.318E3
2.667E2 | 2.813E-2 | -7.516E-4 | 2.814E-2 | -1.53E0 | 3.317E3
2E2 | 2.84E-2 | -9.011E-4 | 2.841E-2 | -1.817E0 | 3.318E3
1.5E2 | 2.864E-2 | -9.464E-4 | 2.865E-2 | -1.893E0 | 3.318E3
1.125E2 | 2.888E-2 | -9.301E-4 | 2.89E-2 | -1.844E0 | 3.318E3
8.434E1 | 2.908E-2 | -9.807E-4 | 2.91E-2 | -1.931E0 | 3.318E3
6.325E1 | 2.926E-2 | -9.693E-4 | 2.927E-2 | -1.897E0 | 3.318E3
4.743E1 | 2.939E-2 | -9.932E-4 | 2.941E-2 | -1.935E0 | 3.317E3
3.557E1 | 2.953E-2 | -9.985E-4 | 2.954E-2 | -1.937E0 | 3.318E3
2.667E1 | 2.969E-2 | -9.435E-4 | 2.97E-2 | -1.82E0 | 3.317E3
2E1 | 2.984E-2 | -1.021E-3 | 2.986E-2 | -1.96E0 | 3.317E3
1.5E1 | 2.996E-2 | -9.084E-4 | 2.997E-2 | -1.737E0 | 3.317E3
1.125E1 | 3.008E-2 | -9.973E-4 | 3.01E-2 | -1.899E0 | 3.32E3
8.434E0 | 3.02E-2 | -1.012E-3 | 3.022E-2 | -1.918E0 | 3.321E3
6.325E0 | 3.036E-2 | -1.066E-3 | 3.038E-2 | -2.012E0 | 3.321E3
4.743E0 | 3.052E-2 | -1.137E-3 | 3.054E-2 | -2.133E0 | 3.32E3
3.557E0 | 3.069E-2 | -1.172E-3 | 3.072E-2 | -2.187E0 | 3.32E3
2.667E0 | 3.087E-2 | -1.244E-3 | 3.09E-2 | -2.308E0 | 3.319E3
2E0 | 3.107E-2 | -1.305E-3 | 3.109E-2 | -2.406E0 | 3.319E3
1.5E0 | 3.126E-2 | -1.437E-3 | 3.129E-2 | -2.632E0 | 3.319E3
1.125E0 | 3.144E-2 | -1.549E-3 | 3.148E-2 | -2.82E0 | 3.318E3
8.434E-1 | 3.174E-2 | -1.629E-3 | 3.178E-2 | -2.938E0 | 3.318E3
6.325E-1 | 3.198E-2 | -1.813E-3 | 3.204E-2 | -3.245E0 | 3.318E3
4.743E-1 | 3.231E-2 | -2.016E-3 | 3.237E-2 | -3.57E0 | 3.318E3
3.557E-1 | 3.249E-2 | -2.251E-3 | 3.257E-2 | -3.964E0 | 3.318E3
2.667E-1 | 3.28E-2 | -2.641E-3 | 3.291E-2 | -4.602E0 | 3.318E3
2E-1 | 3.314E-2 | -2.995E-3 | 3.328E-2 | -5.164E0 | 3.318E3
1.5E-1 | 3.35E-2 | -3.458E-3 | 3.368E-2 | -5.892E0 | 3.318E3
1.125E-1 | 3.404E-2 | -4.124E-3 | 3.429E-2 | -6.907E0 | 3.318E3