## Sheet1
采样日期：2025-05-10 17:22:28.368
Freq(Hz) | Zre(3)(Ω) | Zim(3)(Ω) | Z(3)(Ω) | phase(3)(°) | E(3)(mV)
2E3 | 2.642E-2 | 4.14E-3 | 2.674E-2 | 8.907E0 | 3.316E3
1.5E3 | 2.655E-2 | 2.798E-3 | 2.669E-2 | 6.017E0 | 3.317E3
1.125E3 | 2.676E-2 | 1.592E-3 | 2.681E-2 | 3.404E0 | 3.316E3
8.434E2 | 2.695E-2 | 8.521E-4 | 2.697E-2 | 1.811E0 | 3.316E3
6.325E2 | 2.727E-2 | 1.907E-4 | 2.727E-2 | 4.007E-1 | 3.316E3
4.743E2 | 2.756E-2 | -2.45E-4 | 2.756E-2 | -5.093E-1 | 3.316E3
3.557E2 | 2.783E-2 | -5.33E-4 | 2.784E-2 | -1.097E0 | 3.316E3
2.667E2 | 2.812E-2 | -7.704E-4 | 2.813E-2 | -1.57E0 | 3.316E3
2E2 | 2.838E-2 | -8.84E-4 | 2.839E-2 | -1.784E0 | 3.316E3
1.5E2 | 2.861E-2 | -9.739E-4 | 2.863E-2 | -1.949E0 | 3.316E3
1.125E2 | 2.88E-2 | -1.012E-3 | 2.882E-2 | -2.012E0 | 3.316E3
8.434E1 | 2.905E-2 | -1.003E-3 | 2.907E-2 | -1.977E0 | 3.316E3
6.325E1 | 2.924E-2 | -1.013E-3 | 2.926E-2 | -1.984E0 | 3.316E3
4.743E1 | 2.937E-2 | -9.797E-4 | 2.939E-2 | -1.91E0 | 3.316E3
3.557E1 | 2.956E-2 | -9.784E-4 | 2.958E-2 | -1.896E0 | 3.316E3
2.667E1 | 2.969E-2 | -9.622E-4 | 2.97E-2 | -1.856E0 | 3.316E3
2E1 | 2.97E-2 | -9.348E-4 | 2.972E-2 | -1.803E0 | 3.316E3
1.5E1 | 2.988E-2 | -1.031E-3 | 2.99E-2 | -1.977E0 | 3.317E3
1.125E1 | 3.007E-2 | -1.014E-3 | 3.009E-2 | -1.932E0 | 3.318E3
8.434E0 | 3.025E-2 | -1.019E-3 | 3.026E-2 | -1.929E0 | 3.32E3
6.325E0 | 3.039E-2 | -1.093E-3 | 3.041E-2 | -2.06E0 | 3.319E3
4.743E0 | 3.055E-2 | -1.135E-3 | 3.057E-2 | -2.128E0 | 3.319E3
3.557E0 | 3.073E-2 | -1.193E-3 | 3.075E-2 | -2.224E0 | 3.318E3
2.667E0 | 3.089E-2 | -1.281E-3 | 3.092E-2 | -2.374E0 | 3.318E3
2E0 | 3.107E-2 | -1.353E-3 | 3.11E-2 | -2.492E0 | 3.318E3
1.5E0 | 3.128E-2 | -1.461E-3 | 3.131E-2 | -2.673E0 | 3.317E3
1.125E0 | 3.15E-2 | -1.599E-3 | 3.154E-2 | -2.905E0 | 3.317E3
8.434E-1 | 3.179E-2 | -1.698E-3 | 3.184E-2 | -3.057E0 | 3.317E3
6.325E-1 | 3.201E-2 | -1.905E-3 | 3.207E-2 | -3.405E0 | 3.317E3
4.743E-1 | 3.233E-2 | -2.099E-3 | 3.24E-2 | -3.715E0 | 3.317E3
3.557E-1 | 3.259E-2 | -2.362E-3 | 3.267E-2 | -4.146E0 | 3.317E3
2.667E-1 | 3.293E-2 | -2.747E-3 | 3.305E-2 | -4.767E0 | 3.317E3
2E-1 | 3.324E-2 | -3.109E-3 | 3.338E-2 | -5.343E0 | 3.317E3
1.5E-1 | 3.371E-2 | -3.631E-3 | 3.39E-2 | -6.149E0 | 3.317E3
1.125E-1 | 3.427E-2 | -4.176E-3 | 3.452E-2 | -6.947E0 | 3.317E3