## Sheet1
采样日期：2025-05-10 18:07:12.253
Freq(Hz) | Zre(3)(Ω) | Zim(3)(Ω) | Z(3)(Ω) | phase(3)(°) | E(3)(mV)
2E3 | 2.645E-2 | 4.13E-3 | 2.677E-2 | 8.874E0 | 3.316E3
1.5E3 | 2.654E-2 | 2.796E-3 | 2.668E-2 | 6.015E0 | 3.316E3
1.125E3 | 2.676E-2 | 1.599E-3 | 2.681E-2 | 3.419E0 | 3.316E3
8.434E2 | 2.705E-2 | 9.23E-4 | 2.707E-2 | 1.954E0 | 3.316E3
6.325E2 | 2.727E-2 | 1.887E-4 | 2.727E-2 | 3.966E-1 | 3.316E3
4.743E2 | 2.754E-2 | -2.571E-4 | 2.754E-2 | -5.349E-1 | 3.317E3
3.557E2 | 2.784E-2 | -5.293E-4 | 2.784E-2 | -1.089E0 | 3.316E3
2.667E2 | 2.81E-2 | -7.749E-4 | 2.811E-2 | -1.58E0 | 3.317E3
2E2 | 2.837E-2 | -9.09E-4 | 2.838E-2 | -1.835E0 | 3.317E3
1.5E2 | 2.861E-2 | -9.766E-4 | 2.863E-2 | -1.955E0 | 3.316E3
1.125E2 | 2.88E-2 | -1.05E-3 | 2.882E-2 | -2.087E0 | 3.317E3
8.434E1 | 2.905E-2 | -1E-3 | 2.907E-2 | -1.972E0 | 3.317E3
6.325E1 | 2.923E-2 | -1.004E-3 | 2.925E-2 | -1.968E0 | 3.316E3
4.743E1 | 2.939E-2 | -1.015E-3 | 2.94E-2 | -1.978E0 | 3.316E3
3.557E1 | 2.954E-2 | -1.002E-3 | 2.956E-2 | -1.942E0 | 3.316E3
2.667E1 | 2.968E-2 | -9.923E-4 | 2.97E-2 | -1.915E0 | 3.316E3
2E1 | 2.971E-2 | -8.734E-4 | 2.972E-2 | -1.684E0 | 3.316E3
1.5E1 | 2.998E-2 | -9.94E-4 | 2.999E-2 | -1.899E0 | 3.317E3
1.125E1 | 3.008E-2 | -1.016E-3 | 3.01E-2 | -1.934E0 | 3.318E3
8.434E0 | 3.024E-2 | -1.054E-3 | 3.026E-2 | -1.997E0 | 3.32E3
6.325E0 | 3.041E-2 | -1.103E-3 | 3.043E-2 | -2.078E0 | 3.32E3
4.743E0 | 3.058E-2 | -1.192E-3 | 3.061E-2 | -2.232E0 | 3.319E3
3.557E0 | 3.075E-2 | -1.262E-3 | 3.078E-2 | -2.35E0 | 3.318E3
2.667E0 | 3.094E-2 | -1.312E-3 | 3.096E-2 | -2.428E0 | 3.318E3
2E0 | 3.115E-2 | -1.405E-3 | 3.118E-2 | -2.582E0 | 3.318E3
1.5E0 | 3.132E-2 | -1.515E-3 | 3.136E-2 | -2.77E0 | 3.317E3
1.125E0 | 3.158E-2 | -1.642E-3 | 3.162E-2 | -2.976E0 | 3.317E3
8.434E-1 | 3.182E-2 | -1.767E-3 | 3.187E-2 | -3.178E0 | 3.317E3
6.325E-1 | 3.208E-2 | -1.949E-3 | 3.214E-2 | -3.477E0 | 3.317E3
4.743E-1 | 3.235E-2 | -2.088E-3 | 3.241E-2 | -3.694E0 | 3.317E3
3.557E-1 | 3.275E-2 | -2.449E-3 | 3.284E-2 | -4.277E0 | 3.317E3
2.667E-1 | 3.303E-2 | -2.713E-3 | 3.314E-2 | -4.696E0 | 3.317E3
2E-1 | 3.338E-2 | -3.25E-3 | 3.353E-2 | -5.561E0 | 3.317E3
1.5E-1 | 3.385E-2 | -3.722E-3 | 3.405E-2 | -6.275E0 | 3.317E3
1.125E-1 | 3.435E-2 | -4.271E-3 | 3.462E-2 | -7.086E0 | 3.317E3