## Sheet1
采样日期：2025-05-10 19:36:40.835
Freq(Hz) | Zre(3)(Ω) | Zim(3)(Ω) | Z(3)(Ω) | phase(3)(°) | E(3)(mV)
2E3 | 2.642E-2 | 4.158E-3 | 2.674E-2 | 8.945E0 | 3.315E3
1.5E3 | 2.651E-2 | 2.793E-3 | 2.666E-2 | 6.015E0 | 3.315E3
1.125E3 | 2.674E-2 | 1.629E-3 | 2.679E-2 | 3.486E0 | 3.315E3
8.434E2 | 2.699E-2 | 8.629E-4 | 2.701E-2 | 1.831E0 | 3.315E3
6.325E2 | 2.724E-2 | 2.352E-4 | 2.724E-2 | 4.947E-1 | 3.315E3
4.743E2 | 2.753E-2 | -2.489E-4 | 2.753E-2 | -5.181E-1 | 3.315E3
3.557E2 | 2.78E-2 | -5.502E-4 | 2.781E-2 | -1.134E0 | 3.316E3
2.667E2 | 2.808E-2 | -7.8E-4 | 2.809E-2 | -1.591E0 | 3.315E3
2E2 | 2.835E-2 | -8.907E-4 | 2.837E-2 | -1.8E0 | 3.315E3
1.5E2 | 2.858E-2 | -9.792E-4 | 2.86E-2 | -1.962E0 | 3.316E3
1.125E2 | 2.884E-2 | -1.007E-3 | 2.886E-2 | -2E0 | 3.316E3
8.434E1 | 2.906E-2 | -1.02E-3 | 2.908E-2 | -2.01E0 | 3.315E3
6.325E1 | 2.923E-2 | -1.063E-3 | 2.924E-2 | -2.084E0 | 3.316E3
4.743E1 | 2.941E-2 | -1.054E-3 | 2.943E-2 | -2.051E0 | 3.315E3
3.557E1 | 2.956E-2 | -1.041E-3 | 2.958E-2 | -2.017E0 | 3.315E3
2.667E1 | 2.97E-2 | -1.029E-3 | 2.971E-2 | -1.985E0 | 3.315E3
2E1 | 2.987E-2 | -1.002E-3 | 2.989E-2 | -1.921E0 | 3.315E3
1.5E1 | 2.998E-2 | -1.073E-3 | 3E-2 | -2.05E0 | 3.315E3
1.125E1 | 3.013E-2 | -1.056E-3 | 3.015E-2 | -2.008E0 | 3.318E3
8.434E0 | 3.031E-2 | -1.097E-3 | 3.033E-2 | -2.073E0 | 3.319E3
6.325E0 | 3.044E-2 | -1.169E-3 | 3.047E-2 | -2.198E0 | 3.319E3
4.743E0 | 3.067E-2 | -1.253E-3 | 3.07E-2 | -2.34E0 | 3.318E3
3.557E0 | 3.078E-2 | -1.296E-3 | 3.081E-2 | -2.411E0 | 3.317E3
2.667E0 | 3.102E-2 | -1.374E-3 | 3.105E-2 | -2.536E0 | 3.317E3
2E0 | 3.12E-2 | -1.477E-3 | 3.123E-2 | -2.711E0 | 3.317E3
1.5E0 | 3.144E-2 | -1.494E-3 | 3.147E-2 | -2.721E0 | 3.316E3
1.125E0 | 3.168E-2 | -1.705E-3 | 3.172E-2 | -3.082E0 | 3.316E3
8.434E-1 | 3.196E-2 | -1.839E-3 | 3.201E-2 | -3.293E0 | 3.316E3
6.325E-1 | 3.223E-2 | -2.047E-3 | 3.229E-2 | -3.635E0 | 3.316E3
4.743E-1 | 3.26E-2 | -2.283E-3 | 3.268E-2 | -4.007E0 | 3.316E3
3.557E-1 | 3.278E-2 | -2.6E-3 | 3.289E-2 | -4.534E0 | 3.316E3
2.667E-1 | 3.319E-2 | -2.956E-3 | 3.332E-2 | -5.09E0 | 3.316E3
2E-1 | 3.355E-2 | -3.339E-3 | 3.372E-2 | -5.684E0 | 3.316E3
1.5E-1 | 3.415E-2 | -4.029E-3 | 3.439E-2 | -6.729E0 | 3.316E3
1.125E-1 | 3.465E-2 | -4.561E-3 | 3.495E-2 | -7.498E0 | 3.316E3