## Sheet1
采样日期：2025-05-10 20:21:25.530
Freq(Hz) | Zre(3)(Ω) | Zim(3)(Ω) | Z(3)(Ω) | phase(3)(°) | E(3)(mV)
2E3 | 2.64E-2 | 4.114E-3 | 2.672E-2 | 8.856E0 | 3.314E3
1.5E3 | 2.652E-2 | 2.794E-3 | 2.667E-2 | 6.015E0 | 3.314E3
1.125E3 | 2.671E-2 | 1.605E-3 | 2.676E-2 | 3.438E0 | 3.315E3
8.434E2 | 2.698E-2 | 7.764E-4 | 2.699E-2 | 1.649E0 | 3.315E3
6.325E2 | 2.722E-2 | 1.874E-4 | 2.722E-2 | 3.945E-1 | 3.315E3
4.743E2 | 2.753E-2 | -2.496E-4 | 2.753E-2 | -5.194E-1 | 3.314E3
3.557E2 | 2.78E-2 | -5.617E-4 | 2.781E-2 | -1.157E0 | 3.314E3
2.667E2 | 2.807E-2 | -7.619E-4 | 2.808E-2 | -1.555E0 | 3.314E3
2E2 | 2.833E-2 | -9.26E-4 | 2.835E-2 | -1.872E0 | 3.314E3
1.5E2 | 2.859E-2 | -1.002E-3 | 2.86E-2 | -2.008E0 | 3.314E3
1.125E2 | 2.888E-2 | -1.122E-3 | 2.89E-2 | -2.226E0 | 3.314E3
8.434E1 | 2.902E-2 | -1.072E-3 | 2.904E-2 | -2.115E0 | 3.314E3
6.325E1 | 2.92E-2 | -1.043E-3 | 2.922E-2 | -2.046E0 | 3.314E3
4.743E1 | 2.94E-2 | -1.057E-3 | 2.942E-2 | -2.059E0 | 3.314E3
3.557E1 | 2.955E-2 | -1.072E-3 | 2.957E-2 | -2.079E0 | 3.314E3
2.667E1 | 2.97E-2 | -1.01E-3 | 2.972E-2 | -1.947E0 | 3.314E3
2E1 | 2.99E-2 | -1.056E-3 | 2.992E-2 | -2.022E0 | 3.314E3
1.5E1 | 3.002E-2 | -1.059E-3 | 3.003E-2 | -2.02E0 | 3.314E3
1.125E1 | 3.016E-2 | -1.116E-3 | 3.018E-2 | -2.12E0 | 3.317E3
8.434E0 | 3.033E-2 | -1.106E-3 | 3.035E-2 | -2.088E0 | 3.318E3
6.325E0 | 3.049E-2 | -1.168E-3 | 3.051E-2 | -2.194E0 | 3.318E3
4.743E0 | 3.069E-2 | -1.251E-3 | 3.071E-2 | -2.335E0 | 3.317E3
3.557E0 | 3.087E-2 | -1.307E-3 | 3.09E-2 | -2.424E0 | 3.316E3
2.667E0 | 3.109E-2 | -1.421E-3 | 3.112E-2 | -2.618E0 | 3.316E3
2E0 | 3.127E-2 | -1.489E-3 | 3.13E-2 | -2.727E0 | 3.316E3
1.5E0 | 3.149E-2 | -1.639E-3 | 3.153E-2 | -2.981E0 | 3.316E3
1.125E0 | 3.17E-2 | -1.73E-3 | 3.175E-2 | -3.123E0 | 3.315E3
8.434E-1 | 3.203E-2 | -1.859E-3 | 3.208E-2 | -3.321E0 | 3.315E3
6.325E-1 | 3.231E-2 | -2.09E-3 | 3.238E-2 | -3.701E0 | 3.315E3
4.743E-1 | 3.255E-2 | -2.397E-3 | 3.264E-2 | -4.211E0 | 3.315E3
3.557E-1 | 3.287E-2 | -2.633E-3 | 3.298E-2 | -4.58E0 | 3.315E3
2.667E-1 | 3.33E-2 | -2.946E-3 | 3.343E-2 | -5.055E0 | 3.315E3
2E-1 | 3.365E-2 | -3.48E-3 | 3.383E-2 | -5.905E0 | 3.315E3
1.5E-1 | 3.417E-2 | -4.08E-3 | 3.441E-2 | -6.81E0 | 3.315E3
1.125E-1 | 3.473E-2 | -4.79E-3 | 3.506E-2 | -7.853E0 | 3.315E3