## Sheet1
采样日期：2025-05-10 21:06:09.410
Freq(Hz) | Zre(3)(Ω) | Zim(3)(Ω) | Z(3)(Ω) | phase(3)(°) | E(3)(mV)
2E3 | 2.635E-2 | 4.125E-3 | 2.667E-2 | 8.897E0 | 3.313E3
1.5E3 | 2.651E-2 | 2.794E-3 | 2.666E-2 | 6.018E0 | 3.313E3
1.125E3 | 2.669E-2 | 1.617E-3 | 2.674E-2 | 3.467E0 | 3.313E3
8.434E2 | 2.697E-2 | 7.828E-4 | 2.698E-2 | 1.663E0 | 3.313E3
6.325E2 | 2.722E-2 | 2.143E-4 | 2.722E-2 | 4.511E-1 | 3.313E3
4.743E2 | 2.751E-2 | -2.506E-4 | 2.751E-2 | -5.22E-1 | 3.313E3
3.557E2 | 2.779E-2 | -5.627E-4 | 2.78E-2 | -1.16E0 | 3.313E3
2.667E2 | 2.804E-2 | -8.022E-4 | 2.806E-2 | -1.638E0 | 3.313E3
2E2 | 2.832E-2 | -9.197E-4 | 2.834E-2 | -1.86E0 | 3.313E3
1.5E2 | 2.858E-2 | -1.007E-3 | 2.86E-2 | -2.018E0 | 3.313E3
1.125E2 | 2.888E-2 | -1.091E-3 | 2.891E-2 | -2.162E0 | 3.313E3
8.434E1 | 2.902E-2 | -1.033E-3 | 2.904E-2 | -2.04E0 | 3.313E3
6.325E1 | 2.92E-2 | -1.083E-3 | 2.922E-2 | -2.124E0 | 3.313E3
4.743E1 | 2.938E-2 | -1.074E-3 | 2.94E-2 | -2.094E0 | 3.313E3
3.557E1 | 2.956E-2 | -1.052E-3 | 2.957E-2 | -2.039E0 | 3.313E3
2.667E1 | 2.971E-2 | -1.051E-3 | 2.973E-2 | -2.026E0 | 3.313E3
2E1 | 2.979E-2 | -1.067E-3 | 2.981E-2 | -2.051E0 | 3.313E3
1.5E1 | 3E-2 | -1.106E-3 | 3.002E-2 | -2.111E0 | 3.314E3
1.125E1 | 3.018E-2 | -1.116E-3 | 3.02E-2 | -2.118E0 | 3.315E3
8.434E0 | 3.033E-2 | -1.157E-3 | 3.035E-2 | -2.185E0 | 3.317E3
6.325E0 | 3.049E-2 | -1.203E-3 | 3.051E-2 | -2.259E0 | 3.317E3
4.743E0 | 3.07E-2 | -1.251E-3 | 3.073E-2 | -2.333E0 | 3.316E3
3.557E0 | 3.089E-2 | -1.344E-3 | 3.092E-2 | -2.492E0 | 3.315E3
2.667E0 | 3.109E-2 | -1.441E-3 | 3.113E-2 | -2.653E0 | 3.315E3
2E0 | 3.129E-2 | -1.507E-3 | 3.133E-2 | -2.758E0 | 3.315E3
1.5E0 | 3.154E-2 | -1.671E-3 | 3.158E-2 | -3.034E0 | 3.314E3
1.125E0 | 3.181E-2 | -1.79E-3 | 3.186E-2 | -3.221E0 | 3.314E3
8.434E-1 | 3.209E-2 | -1.961E-3 | 3.215E-2 | -3.496E0 | 3.314E3
6.325E-1 | 3.237E-2 | -2.123E-3 | 3.244E-2 | -3.751E0 | 3.314E3
4.743E-1 | 3.265E-2 | -2.348E-3 | 3.273E-2 | -4.113E0 | 3.314E3
3.557E-1 | 3.301E-2 | -2.692E-3 | 3.312E-2 | -4.663E0 | 3.314E3
2.667E-1 | 3.34E-2 | -3.087E-3 | 3.354E-2 | -5.281E0 | 3.314E3
2E-1 | 3.38E-2 | -3.578E-3 | 3.399E-2 | -6.043E0 | 3.314E3
1.5E-1 | 3.428E-2 | -4.193E-3 | 3.453E-2 | -6.974E0 | 3.314E3
1.125E-1 | 3.492E-2 | -4.847E-3 | 3.526E-2 | -7.902E0 | 3.314E3