## Sheet1
采样日期：2025-05-10 15:08:15.572
Freq(Hz) | Zre(3)(Ω) | Zim(3)(Ω) | Z(3)(Ω) | phase(3)(°) | E(3)(mV)
2E3 | 2.633E-2 | 4.096E-3 | 2.665E-2 | 8.841E0 | 3.525E3
1.5E3 | 2.646E-2 | 2.746E-3 | 2.66E-2 | 5.926E0 | 3.525E3
1.125E3 | 2.668E-2 | 1.541E-3 | 2.673E-2 | 3.306E0 | 3.525E3
8.434E2 | 2.69E-2 | 7.936E-4 | 2.691E-2 | 1.69E0 | 3.525E3
6.325E2 | 2.721E-2 | 1.291E-4 | 2.721E-2 | 2.719E-1 | 3.525E3
4.743E2 | 2.75E-2 | -3.267E-4 | 2.75E-2 | -6.807E-1 | 3.525E3
3.557E2 | 2.778E-2 | -6.118E-4 | 2.779E-2 | -1.262E0 | 3.525E3
2.667E2 | 2.807E-2 | -8.596E-4 | 2.808E-2 | -1.754E0 | 3.525E3
2E2 | 2.833E-2 | -1.042E-3 | 2.835E-2 | -2.108E0 | 3.525E3
1.5E2 | 2.857E-2 | -1.124E-3 | 2.859E-2 | -2.252E0 | 3.526E3
1.125E2 | 2.878E-2 | -1.168E-3 | 2.88E-2 | -2.325E0 | 3.526E3
8.434E1 | 2.903E-2 | -1.226E-3 | 2.906E-2 | -2.418E0 | 3.526E3
6.325E1 | 2.928E-2 | -1.286E-3 | 2.93E-2 | -2.515E0 | 3.526E3
4.743E1 | 2.948E-2 | -1.339E-3 | 2.951E-2 | -2.6E0 | 3.526E3
3.557E1 | 2.968E-2 | -1.403E-3 | 2.972E-2 | -2.706E0 | 3.526E3
2.667E1 | 2.986E-2 | -1.464E-3 | 2.99E-2 | -2.807E0 | 3.526E3
2E1 | 3.012E-2 | -1.515E-3 | 3.016E-2 | -2.88E0 | 3.526E3
1.5E1 | 3.032E-2 | -1.723E-3 | 3.037E-2 | -3.252E0 | 3.527E3
1.125E1 | 3.049E-2 | -1.852E-3 | 3.054E-2 | -3.476E0 | 3.529E3
8.434E0 | 3.079E-2 | -1.992E-3 | 3.086E-2 | -3.701E0 | 3.53E3
6.325E0 | 3.108E-2 | -2.229E-3 | 3.116E-2 | -4.103E0 | 3.53E3
4.743E0 | 3.129E-2 | -2.488E-3 | 3.139E-2 | -4.545E0 | 3.529E3
3.557E0 | 3.151E-2 | -2.921E-3 | 3.165E-2 | -5.295E0 | 3.529E3
2.667E0 | 3.183E-2 | -3.436E-3 | 3.202E-2 | -6.16E0 | 3.528E3
2E0 | 3.209E-2 | -4.121E-3 | 3.236E-2 | -7.317E0 | 3.528E3
1.5E0 | 3.244E-2 | -5.073E-3 | 3.283E-2 | -8.889E0 | 3.528E3
1.125E0 | 3.283E-2 | -6.269E-3 | 3.342E-2 | -1.081E1 | 3.529E3
8.434E-1 | 3.347E-2 | -7.766E-3 | 3.436E-2 | -1.306E1 | 3.529E3
6.325E-1 | 3.415E-2 | -9.748E-3 | 3.551E-2 | -1.593E1 | 3.529E3
4.743E-1 | 3.496E-2 | -1.227E-2 | 3.705E-2 | -1.934E1 | 3.529E3
3.557E-1 | 3.597E-2 | -1.563E-2 | 3.922E-2 | -2.349E1 | 3.53E3
2.667E-1 | 3.732E-2 | -1.988E-2 | 4.229E-2 | -2.805E1 | 3.53E3
2E-1 | 3.9E-2 | -2.536E-2 | 4.652E-2 | -3.304E1 | 3.531E3
1.5E-1 | 4.123E-2 | -3.244E-2 | 5.246E-2 | -3.819E1 | 3.532E3
1.125E-1 | 4.424E-2 | -4.163E-2 | 6.075E-2 | -4.325E1 | 3.533E3