## Sheet1
采样日期：2025-05-11 22:57:27.851
Freq(Hz) | Zre(3)(Ω) | Zim(3)(Ω) | Z(3)(Ω) | phase(3)(°) | E(3)(mV)
2E3 | 2.594E-2 | 4.062E-3 | 2.625E-2 | 8.902E0 | 3.308E3
1.5E3 | 2.606E-2 | 2.77E-3 | 2.621E-2 | 6.066E0 | 3.307E3
1.125E3 | 2.62E-2 | 1.653E-3 | 2.626E-2 | 3.61E0 | 3.307E3
8.434E2 | 2.642E-2 | 9.678E-4 | 2.644E-2 | 2.098E0 | 3.307E3
6.325E2 | 2.669E-2 | 2.813E-4 | 2.669E-2 | 6.039E-1 | 3.307E3
4.743E2 | 2.69E-2 | -1.054E-4 | 2.69E-2 | -2.245E-1 | 3.307E3
3.557E2 | 2.716E-2 | -4.321E-4 | 2.717E-2 | -9.113E-1 | 3.308E3
2.667E2 | 2.743E-2 | -6.32E-4 | 2.744E-2 | -1.32E0 | 3.308E3
2E2 | 2.762E-2 | -7.741E-4 | 2.763E-2 | -1.605E0 | 3.308E3
1.5E2 | 2.786E-2 | -8.462E-4 | 2.788E-2 | -1.74E0 | 3.308E3
1.125E2 | 2.808E-2 | -8.715E-4 | 2.81E-2 | -1.777E0 | 3.308E3
8.434E1 | 2.825E-2 | -9.371E-4 | 2.827E-2 | -1.9E0 | 3.308E3
6.325E1 | 2.839E-2 | -9.287E-4 | 2.84E-2 | -1.874E0 | 3.308E3
4.743E1 | 2.854E-2 | -9.417E-4 | 2.856E-2 | -1.89E0 | 3.308E3
3.557E1 | 2.87E-2 | -9.698E-4 | 2.872E-2 | -1.935E0 | 3.308E3
2.667E1 | 2.886E-2 | -9.661E-4 | 2.888E-2 | -1.917E0 | 3.307E3
2E1 | 2.901E-2 | -1.056E-3 | 2.903E-2 | -2.084E0 | 3.308E3
1.5E1 | 2.909E-2 | -9.96E-4 | 2.911E-2 | -1.961E0 | 3.308E3
1.125E1 | 2.927E-2 | -1.069E-3 | 2.929E-2 | -2.092E0 | 3.309E3
8.434E0 | 2.943E-2 | -1.121E-3 | 2.945E-2 | -2.182E0 | 3.311E3
6.325E0 | 2.961E-2 | -1.18E-3 | 2.964E-2 | -2.281E0 | 3.311E3
4.743E0 | 2.978E-2 | -1.232E-3 | 2.98E-2 | -2.37E0 | 3.31E3
3.557E0 | 3E-2 | -1.329E-3 | 3.003E-2 | -2.537E0 | 3.309E3
2.667E0 | 3.02E-2 | -1.444E-3 | 3.023E-2 | -2.737E0 | 3.309E3
2E0 | 3.043E-2 | -1.546E-3 | 3.046E-2 | -2.909E0 | 3.309E3
1.5E0 | 3.065E-2 | -1.621E-3 | 3.07E-2 | -3.027E0 | 3.309E3
1.125E0 | 3.084E-2 | -1.771E-3 | 3.089E-2 | -3.286E0 | 3.309E3
8.434E-1 | 3.12E-2 | -1.92E-3 | 3.126E-2 | -3.522E0 | 3.309E3
6.325E-1 | 3.147E-2 | -2.122E-3 | 3.154E-2 | -3.858E0 | 3.309E3
4.743E-1 | 3.175E-2 | -2.389E-3 | 3.184E-2 | -4.303E0 | 3.309E3
3.557E-1 | 3.216E-2 | -2.753E-3 | 3.228E-2 | -4.892E0 | 3.309E3
2.667E-1 | 3.252E-2 | -3.101E-3 | 3.267E-2 | -5.446E0 | 3.309E3
2E-1 | 3.299E-2 | -3.569E-3 | 3.318E-2 | -6.174E0 | 3.309E3
1.5E-1 | 3.35E-2 | -4.154E-3 | 3.376E-2 | -7.07E0 | 3.309E3
1.125E-1 | 3.414E-2 | -4.878E-3 | 3.448E-2 | -8.133E0 | 3.309E3