## Sheet1
采样日期：2025-05-11 23:42:12.978
Freq(Hz) | Zre(3)(Ω) | Zim(3)(Ω) | Z(3)(Ω) | phase(3)(°) | E(3)(mV)
2E3 | 2.6E-2 | 4.085E-3 | 2.632E-2 | 8.927E0 | 3.292E3
1.5E3 | 2.613E-2 | 2.799E-3 | 2.628E-2 | 6.115E0 | 3.292E3
1.125E3 | 2.63E-2 | 1.606E-3 | 2.635E-2 | 3.495E0 | 3.292E3
8.434E2 | 2.648E-2 | 8.197E-4 | 2.649E-2 | 1.773E0 | 3.292E3
6.325E2 | 2.676E-2 | 3.084E-4 | 2.677E-2 | 6.603E-1 | 3.292E3
4.743E2 | 2.699E-2 | -1.589E-4 | 2.699E-2 | -3.373E-1 | 3.292E3
3.557E2 | 2.725E-2 | -4.361E-4 | 2.725E-2 | -9.17E-1 | 3.292E3
2.667E2 | 2.75E-2 | -6.585E-4 | 2.75E-2 | -1.372E0 | 3.292E3
2E2 | 2.776E-2 | -8.009E-4 | 2.777E-2 | -1.653E0 | 3.292E3
1.5E2 | 2.792E-2 | -9.056E-4 | 2.793E-2 | -1.858E0 | 3.292E3
1.125E2 | 2.815E-2 | -9.242E-4 | 2.816E-2 | -1.881E0 | 3.292E3
8.434E1 | 2.834E-2 | -9.673E-4 | 2.835E-2 | -1.955E0 | 3.292E3
6.325E1 | 2.853E-2 | -9.363E-4 | 2.855E-2 | -1.88E0 | 3.292E3
4.743E1 | 2.866E-2 | -1.035E-3 | 2.868E-2 | -2.069E0 | 3.292E3
3.557E1 | 2.886E-2 | -9.955E-4 | 2.888E-2 | -1.976E0 | 3.292E3
2.667E1 | 2.895E-2 | -9.913E-4 | 2.897E-2 | -1.961E0 | 3.292E3
2E1 | 2.907E-2 | -9.983E-4 | 2.909E-2 | -1.967E0 | 3.292E3
1.5E1 | 2.925E-2 | -9.934E-4 | 2.927E-2 | -1.945E0 | 3.293E3
1.125E1 | 2.936E-2 | -1.069E-3 | 2.938E-2 | -2.086E0 | 3.294E3
8.434E0 | 2.956E-2 | -1.1E-3 | 2.958E-2 | -2.131E0 | 3.296E3
6.325E0 | 2.973E-2 | -1.134E-3 | 2.975E-2 | -2.184E0 | 3.295E3
4.743E0 | 2.989E-2 | -1.197E-3 | 2.992E-2 | -2.292E0 | 3.295E3
3.557E0 | 3.007E-2 | -1.255E-3 | 3.01E-2 | -2.39E0 | 3.294E3
2.667E0 | 3.029E-2 | -1.331E-3 | 3.032E-2 | -2.515E0 | 3.294E3
2E0 | 3.044E-2 | -1.456E-3 | 3.048E-2 | -2.738E0 | 3.294E3
1.5E0 | 3.072E-2 | -1.547E-3 | 3.076E-2 | -2.882E0 | 3.293E3
1.125E0 | 3.09E-2 | -1.701E-3 | 3.095E-2 | -3.151E0 | 3.293E3
8.434E-1 | 3.115E-2 | -1.811E-3 | 3.12E-2 | -3.328E0 | 3.293E3
6.325E-1 | 3.144E-2 | -1.992E-3 | 3.151E-2 | -3.625E0 | 3.293E3
4.743E-1 | 3.17E-2 | -2.241E-3 | 3.178E-2 | -4.045E0 | 3.293E3
3.557E-1 | 3.206E-2 | -2.583E-3 | 3.217E-2 | -4.606E0 | 3.293E3
2.667E-1 | 3.243E-2 | -2.916E-3 | 3.256E-2 | -5.139E0 | 3.293E3
2E-1 | 3.28E-2 | -3.373E-3 | 3.297E-2 | -5.871E0 | 3.293E3
1.5E-1 | 3.328E-2 | -3.913E-3 | 3.351E-2 | -6.707E0 | 3.293E3
1.125E-1 | 3.39E-2 | -4.535E-3 | 3.421E-2 | -7.619E0 | 3.294E3