## Sheet1
采样日期：2025-05-12 00:26:58.294
Freq(Hz) | Zre(3)(Ω) | Zim(3)(Ω) | Z(3)(Ω) | phase(3)(°) | E(3)(mV)
2E3 | 2.599E-2 | 4.066E-3 | 2.631E-2 | 8.891E0 | 3.282E3
1.5E3 | 2.611E-2 | 2.764E-3 | 2.625E-2 | 6.043E0 | 3.282E3
1.125E3 | 2.633E-2 | 1.618E-3 | 2.638E-2 | 3.516E0 | 3.282E3
8.434E2 | 2.657E-2 | 8.606E-4 | 2.659E-2 | 1.855E0 | 3.282E3
6.325E2 | 2.675E-2 | 2.78E-4 | 2.675E-2 | 5.953E-1 | 3.282E3
4.743E2 | 2.701E-2 | -1.752E-4 | 2.702E-2 | -3.716E-1 | 3.282E3
3.557E2 | 2.726E-2 | -4.459E-4 | 2.727E-2 | -9.371E-1 | 3.282E3
2.667E2 | 2.749E-2 | -6.687E-4 | 2.75E-2 | -1.393E0 | 3.282E3
2E2 | 2.778E-2 | -8.153E-4 | 2.779E-2 | -1.681E0 | 3.282E3
1.5E2 | 2.798E-2 | -8.991E-4 | 2.8E-2 | -1.84E0 | 3.282E3
1.125E2 | 2.816E-2 | -9.492E-4 | 2.818E-2 | -1.93E0 | 3.282E3
8.434E1 | 2.841E-2 | -9.769E-4 | 2.842E-2 | -1.97E0 | 3.282E3
6.325E1 | 2.855E-2 | -9.784E-4 | 2.856E-2 | -1.963E0 | 3.282E3
4.743E1 | 2.874E-2 | -1.001E-3 | 2.876E-2 | -1.995E0 | 3.282E3
3.557E1 | 2.887E-2 | -9.909E-4 | 2.889E-2 | -1.966E0 | 3.282E3
2.667E1 | 2.901E-2 | -9.556E-4 | 2.902E-2 | -1.887E0 | 3.282E3
2E1 | 2.906E-2 | -9.408E-4 | 2.907E-2 | -1.854E0 | 3.282E3
1.5E1 | 2.926E-2 | -1.006E-3 | 2.928E-2 | -1.97E0 | 3.283E3
1.125E1 | 2.948E-2 | -1.07E-3 | 2.95E-2 | -2.078E0 | 3.284E3
8.434E0 | 2.962E-2 | -1.086E-3 | 2.964E-2 | -2.1E0 | 3.286E3
6.325E0 | 2.977E-2 | -1.142E-3 | 2.979E-2 | -2.197E0 | 3.285E3
4.743E0 | 2.996E-2 | -1.186E-3 | 2.998E-2 | -2.268E0 | 3.285E3
3.557E0 | 3.012E-2 | -1.25E-3 | 3.015E-2 | -2.377E0 | 3.284E3
2.667E0 | 3.029E-2 | -1.335E-3 | 3.032E-2 | -2.524E0 | 3.284E3
2E0 | 3.055E-2 | -1.413E-3 | 3.058E-2 | -2.648E0 | 3.283E3
1.5E0 | 3.077E-2 | -1.54E-3 | 3.08E-2 | -2.865E0 | 3.283E3
1.125E0 | 3.099E-2 | -1.599E-3 | 3.103E-2 | -2.954E0 | 3.283E3
8.434E-1 | 3.127E-2 | -1.746E-3 | 3.132E-2 | -3.197E0 | 3.283E3
6.325E-1 | 3.152E-2 | -1.938E-3 | 3.157E-2 | -3.519E0 | 3.283E3
4.743E-1 | 3.174E-2 | -2.155E-3 | 3.182E-2 | -3.884E0 | 3.283E3
3.557E-1 | 3.202E-2 | -2.483E-3 | 3.211E-2 | -4.434E0 | 3.283E3
2.667E-1 | 3.241E-2 | -2.687E-3 | 3.252E-2 | -4.739E0 | 3.283E3
2E-1 | 3.278E-2 | -3.164E-3 | 3.294E-2 | -5.513E0 | 3.283E3
1.5E-1 | 3.32E-2 | -3.662E-3 | 3.34E-2 | -6.294E0 | 3.283E3
1.125E-1 | 3.371E-2 | -4.261E-3 | 3.398E-2 | -7.205E0 | 3.283E3