## Sheet1
采样日期：2025-05-12 01:11:42.350
Freq(Hz) | Zre(3)(Ω) | Zim(3)(Ω) | Z(3)(Ω) | phase(3)(°) | E(3)(mV)
2E3 | 2.601E-2 | 4.04E-3 | 2.632E-2 | 8.831E0 | 3.28E3
1.5E3 | 2.608E-2 | 2.768E-3 | 2.623E-2 | 6.057E0 | 3.28E3
1.125E3 | 2.63E-2 | 1.609E-3 | 2.634E-2 | 3.501E0 | 3.28E3
8.434E2 | 2.65E-2 | 9.372E-4 | 2.652E-2 | 2.025E0 | 3.28E3
6.325E2 | 2.678E-2 | 2.722E-4 | 2.678E-2 | 5.823E-1 | 3.28E3
4.743E2 | 2.7E-2 | -1.673E-4 | 2.7E-2 | -3.55E-1 | 3.28E3
3.557E2 | 2.726E-2 | -4.633E-4 | 2.726E-2 | -9.738E-1 | 3.28E3
2.667E2 | 2.754E-2 | -7.022E-4 | 2.755E-2 | -1.461E0 | 3.28E3
2E2 | 2.775E-2 | -8.591E-4 | 2.777E-2 | -1.773E0 | 3.28E3
1.5E2 | 2.798E-2 | -9.515E-4 | 2.8E-2 | -1.948E0 | 3.28E3
1.125E2 | 2.818E-2 | -1.02E-3 | 2.819E-2 | -2.074E0 | 3.28E3
8.434E1 | 2.842E-2 | -1.002E-3 | 2.844E-2 | -2.019E0 | 3.28E3
6.325E1 | 2.859E-2 | -9.801E-4 | 2.861E-2 | -1.963E0 | 3.28E3
4.743E1 | 2.872E-2 | -1.023E-3 | 2.874E-2 | -2.041E0 | 3.28E3
3.557E1 | 2.893E-2 | -1.002E-3 | 2.894E-2 | -1.984E0 | 3.28E3
2.667E1 | 2.908E-2 | -1E-3 | 2.91E-2 | -1.97E0 | 3.28E3
2E1 | 2.912E-2 | -1.018E-3 | 2.914E-2 | -2.001E0 | 3.28E3
1.5E1 | 2.94E-2 | -1.025E-3 | 2.942E-2 | -1.997E0 | 3.28E3
1.125E1 | 2.95E-2 | -1.108E-3 | 2.952E-2 | -2.151E0 | 3.283E3
8.434E0 | 2.967E-2 | -1.134E-3 | 2.969E-2 | -2.189E0 | 3.284E3
6.325E0 | 2.984E-2 | -1.153E-3 | 2.987E-2 | -2.213E0 | 3.283E3
4.743E0 | 3.002E-2 | -1.21E-3 | 3.005E-2 | -2.308E0 | 3.283E3
3.557E0 | 3.022E-2 | -1.274E-3 | 3.025E-2 | -2.414E0 | 3.282E3
2.667E0 | 3.041E-2 | -1.355E-3 | 3.044E-2 | -2.552E0 | 3.282E3
2E0 | 3.061E-2 | -1.412E-3 | 3.065E-2 | -2.641E0 | 3.281E3
1.5E0 | 3.085E-2 | -1.543E-3 | 3.088E-2 | -2.863E0 | 3.281E3
1.125E0 | 3.107E-2 | -1.634E-3 | 3.111E-2 | -3.011E0 | 3.281E3
8.434E-1 | 3.132E-2 | -1.762E-3 | 3.137E-2 | -3.22E0 | 3.281E3
6.325E-1 | 3.16E-2 | -1.953E-3 | 3.166E-2 | -3.537E0 | 3.281E3
4.743E-1 | 3.184E-2 | -2.15E-3 | 3.191E-2 | -3.863E0 | 3.281E3
3.557E-1 | 3.217E-2 | -2.428E-3 | 3.226E-2 | -4.315E0 | 3.281E3
2.667E-1 | 3.253E-2 | -2.724E-3 | 3.264E-2 | -4.787E0 | 3.281E3
2E-1 | 3.283E-2 | -3.129E-3 | 3.298E-2 | -5.444E0 | 3.281E3
1.5E-1 | 3.33E-2 | -3.578E-3 | 3.35E-2 | -6.132E0 | 3.281E3
1.125E-1 | 3.381E-2 | -4.262E-3 | 3.408E-2 | -7.184E0 | 3.281E3