## Sheet1
采样日期：2025-05-12 01:56:27.246
Freq(Hz) | Zre(3)(Ω) | Zim(3)(Ω) | Z(3)(Ω) | phase(3)(°) | E(3)(mV)
2E3 | 2.599E-2 | 4.025E-3 | 2.63E-2 | 8.804E0 | 3.279E3
1.5E3 | 2.608E-2 | 2.762E-3 | 2.623E-2 | 6.045E0 | 3.279E3
1.125E3 | 2.626E-2 | 1.58E-3 | 2.631E-2 | 3.444E0 | 3.279E3
8.434E2 | 2.658E-2 | 8.585E-4 | 2.659E-2 | 1.85E0 | 3.279E3
6.325E2 | 2.675E-2 | 2.38E-4 | 2.675E-2 | 5.099E-1 | 3.279E3
4.743E2 | 2.703E-2 | -1.96E-4 | 2.703E-2 | -4.155E-1 | 3.279E3
3.557E2 | 2.73E-2 | -4.967E-4 | 2.731E-2 | -1.042E0 | 3.279E3
2.667E2 | 2.756E-2 | -7.172E-4 | 2.757E-2 | -1.491E0 | 3.279E3
2E2 | 2.781E-2 | -8.804E-4 | 2.782E-2 | -1.814E0 | 3.279E3
1.5E2 | 2.804E-2 | -9.326E-4 | 2.805E-2 | -1.905E0 | 3.279E3
1.125E2 | 2.817E-2 | -7.933E-4 | 2.819E-2 | -1.613E0 | 3.279E3
8.434E1 | 2.847E-2 | -1.01E-3 | 2.849E-2 | -2.032E0 | 3.279E3
6.325E1 | 2.864E-2 | -1.048E-3 | 2.866E-2 | -2.095E0 | 3.279E3
4.743E1 | 2.879E-2 | -1.046E-3 | 2.881E-2 | -2.082E0 | 3.279E3
3.557E1 | 2.895E-2 | -1.033E-3 | 2.897E-2 | -2.043E0 | 3.279E3
2.667E1 | 2.914E-2 | -1.021E-3 | 2.915E-2 | -2.007E0 | 3.279E3
2E1 | 2.928E-2 | -1.077E-3 | 2.93E-2 | -2.106E0 | 3.279E3
1.5E1 | 2.945E-2 | -1.051E-3 | 2.946E-2 | -2.044E0 | 3.28E3
1.125E1 | 2.957E-2 | -1.097E-3 | 2.959E-2 | -2.124E0 | 3.281E3
8.434E0 | 2.974E-2 | -1.141E-3 | 2.976E-2 | -2.197E0 | 3.283E3
6.325E0 | 2.99E-2 | -1.185E-3 | 2.992E-2 | -2.269E0 | 3.282E3
4.743E0 | 3.01E-2 | -1.225E-3 | 3.013E-2 | -2.33E0 | 3.282E3
3.557E0 | 3.027E-2 | -1.305E-3 | 3.03E-2 | -2.469E0 | 3.281E3
2.667E0 | 3.05E-2 | -1.372E-3 | 3.053E-2 | -2.575E0 | 3.281E3
2E0 | 3.072E-2 | -1.435E-3 | 3.075E-2 | -2.675E0 | 3.28E3
1.5E0 | 3.095E-2 | -1.572E-3 | 3.099E-2 | -2.907E0 | 3.28E3
1.125E0 | 3.114E-2 | -1.668E-3 | 3.118E-2 | -3.067E0 | 3.28E3
8.434E-1 | 3.144E-2 | -1.798E-3 | 3.149E-2 | -3.274E0 | 3.28E3
6.325E-1 | 3.168E-2 | -1.955E-3 | 3.174E-2 | -3.531E0 | 3.28E3
4.743E-1 | 3.198E-2 | -2.158E-3 | 3.205E-2 | -3.862E0 | 3.28E3
3.557E-1 | 3.225E-2 | -2.454E-3 | 3.235E-2 | -4.352E0 | 3.28E3
2.667E-1 | 3.263E-2 | -2.766E-3 | 3.275E-2 | -4.845E0 | 3.28E3
2E-1 | 3.305E-2 | -3.19E-3 | 3.32E-2 | -5.514E0 | 3.28E3
1.5E-1 | 3.351E-2 | -3.714E-3 | 3.371E-2 | -6.326E0 | 3.28E3
1.125E-1 | 3.403E-2 | -4.199E-3 | 3.429E-2 | -7.035E0 | 3.28E3