## Sheet1
采样日期：2025-05-12 03:25:56.644
Freq(Hz) | Zre(3)(Ω) | Zim(3)(Ω) | Z(3)(Ω) | phase(3)(°) | E(3)(mV)
2E3 | 2.599E-2 | 4.003E-3 | 2.629E-2 | 8.758E0 | 3.278E3
1.5E3 | 2.608E-2 | 2.708E-3 | 2.622E-2 | 5.929E0 | 3.278E3
1.125E3 | 2.627E-2 | 1.565E-3 | 2.632E-2 | 3.408E0 | 3.278E3
8.434E2 | 2.654E-2 | 8.155E-4 | 2.656E-2 | 1.76E0 | 3.278E3
6.325E2 | 2.677E-2 | 2.291E-4 | 2.677E-2 | 4.904E-1 | 3.278E3
4.743E2 | 2.704E-2 | -2.582E-4 | 2.704E-2 | -5.472E-1 | 3.278E3
3.557E2 | 2.733E-2 | -5.662E-4 | 2.733E-2 | -1.187E0 | 3.278E3
2.667E2 | 2.758E-2 | -7.559E-4 | 2.759E-2 | -1.57E0 | 3.278E3
2E2 | 2.783E-2 | -9.403E-4 | 2.784E-2 | -1.935E0 | 3.278E3
1.5E2 | 2.807E-2 | -1.03E-3 | 2.809E-2 | -2.101E0 | 3.278E3
1.125E2 | 2.835E-2 | -1.123E-3 | 2.837E-2 | -2.269E0 | 3.278E3
8.434E1 | 2.85E-2 | -1.079E-3 | 2.852E-2 | -2.168E0 | 3.278E3
6.325E1 | 2.875E-2 | -1.084E-3 | 2.877E-2 | -2.159E0 | 3.278E3
4.743E1 | 2.889E-2 | -1.105E-3 | 2.891E-2 | -2.19E0 | 3.278E3
3.557E1 | 2.905E-2 | -1.082E-3 | 2.907E-2 | -2.133E0 | 3.278E3
2.667E1 | 2.923E-2 | -1.089E-3 | 2.926E-2 | -2.133E0 | 3.278E3
2E1 | 2.936E-2 | -1.131E-3 | 2.938E-2 | -2.206E0 | 3.278E3
1.5E1 | 2.957E-2 | -1.114E-3 | 2.96E-2 | -2.157E0 | 3.278E3
1.125E1 | 2.973E-2 | -1.098E-3 | 2.975E-2 | -2.115E0 | 3.28E3
8.434E0 | 2.991E-2 | -1.203E-3 | 2.993E-2 | -2.303E0 | 3.282E3
6.325E0 | 3.007E-2 | -1.238E-3 | 3.009E-2 | -2.358E0 | 3.281E3
4.743E0 | 3.03E-2 | -1.28E-3 | 3.032E-2 | -2.419E0 | 3.281E3
3.557E0 | 3.046E-2 | -1.343E-3 | 3.049E-2 | -2.524E0 | 3.28E3
2.667E0 | 3.068E-2 | -1.428E-3 | 3.071E-2 | -2.666E0 | 3.28E3
2E0 | 3.091E-2 | -1.521E-3 | 3.095E-2 | -2.818E0 | 3.279E3
1.5E0 | 3.115E-2 | -1.604E-3 | 3.119E-2 | -2.948E0 | 3.279E3
1.125E0 | 3.129E-2 | -1.752E-3 | 3.134E-2 | -3.204E0 | 3.279E3
8.434E-1 | 3.169E-2 | -1.847E-3 | 3.174E-2 | -3.335E0 | 3.279E3
6.325E-1 | 3.193E-2 | -1.992E-3 | 3.2E-2 | -3.569E0 | 3.279E3
4.743E-1 | 3.229E-2 | -2.174E-3 | 3.237E-2 | -3.851E0 | 3.279E3
3.557E-1 | 3.251E-2 | -2.507E-3 | 3.261E-2 | -4.409E0 | 3.279E3
2.667E-1 | 3.304E-2 | -2.952E-3 | 3.317E-2 | -5.106E0 | 3.279E3
2E-1 | 3.327E-2 | -3.28E-3 | 3.343E-2 | -5.631E0 | 3.279E3
1.5E-1 | 3.381E-2 | -3.808E-3 | 3.402E-2 | -6.426E0 | 3.279E3
1.125E-1 | 3.439E-2 | -4.442E-3 | 3.467E-2 | -7.361E0 | 3.279E3