## Sheet1
采样日期：2025-05-12 04:10:41.439
Freq(Hz) | Zre(3)(Ω) | Zim(3)(Ω) | Z(3)(Ω) | phase(3)(°) | E(3)(mV)
2E3 | 2.597E-2 | 4.006E-3 | 2.628E-2 | 8.77E0 | 3.276E3
1.5E3 | 2.609E-2 | 2.728E-3 | 2.623E-2 | 5.97E0 | 3.276E3
1.125E3 | 2.628E-2 | 1.554E-3 | 2.632E-2 | 3.384E0 | 3.276E3
8.434E2 | 2.643E-2 | 7.981E-4 | 2.644E-2 | 1.73E0 | 3.276E3
6.325E2 | 2.678E-2 | 1.792E-4 | 2.678E-2 | 3.835E-1 | 3.276E3
4.743E2 | 2.705E-2 | -2.714E-4 | 2.705E-2 | -5.75E-1 | 3.276E3
3.557E2 | 2.734E-2 | -5.593E-4 | 2.734E-2 | -1.172E0 | 3.276E3
2.667E2 | 2.762E-2 | -7.827E-4 | 2.763E-2 | -1.623E0 | 3.276E3
2E2 | 2.785E-2 | -9.341E-4 | 2.786E-2 | -1.921E0 | 3.276E3
1.5E2 | 2.812E-2 | -1.028E-3 | 2.814E-2 | -2.093E0 | 3.276E3
1.125E2 | 2.864E-2 | -9.921E-4 | 2.866E-2 | -1.984E0 | 3.276E3
8.434E1 | 2.859E-2 | -1.118E-3 | 2.861E-2 | -2.24E0 | 3.276E3
6.325E1 | 2.88E-2 | -1.085E-3 | 2.882E-2 | -2.158E0 | 3.276E3
4.743E1 | 2.895E-2 | -1.119E-3 | 2.897E-2 | -2.213E0 | 3.276E3
3.557E1 | 2.916E-2 | -1.107E-3 | 2.918E-2 | -2.175E0 | 3.276E3
2.667E1 | 2.93E-2 | -1.122E-3 | 2.932E-2 | -2.193E0 | 3.276E3
2E1 | 2.947E-2 | -1.154E-3 | 2.949E-2 | -2.243E0 | 3.276E3
1.5E1 | 2.966E-2 | -1.118E-3 | 2.968E-2 | -2.159E0 | 3.276E3
1.125E1 | 2.98E-2 | -1.154E-3 | 2.982E-2 | -2.217E0 | 3.279E3
8.434E0 | 2.995E-2 | -1.206E-3 | 2.998E-2 | -2.305E0 | 3.28E3
6.325E0 | 3.018E-2 | -1.242E-3 | 3.02E-2 | -2.357E0 | 3.28E3
4.743E0 | 3.038E-2 | -1.347E-3 | 3.041E-2 | -2.54E0 | 3.279E3
3.557E0 | 3.057E-2 | -1.4E-3 | 3.06E-2 | -2.623E0 | 3.278E3
2.667E0 | 3.078E-2 | -1.48E-3 | 3.082E-2 | -2.752E0 | 3.278E3
2E0 | 3.102E-2 | -1.581E-3 | 3.106E-2 | -2.917E0 | 3.278E3
1.5E0 | 3.123E-2 | -1.619E-3 | 3.127E-2 | -2.969E0 | 3.277E3
1.125E0 | 3.15E-2 | -1.757E-3 | 3.154E-2 | -3.192E0 | 3.277E3
8.434E-1 | 3.181E-2 | -1.92E-3 | 3.187E-2 | -3.454E0 | 3.277E3
6.325E-1 | 3.208E-2 | -2.095E-3 | 3.215E-2 | -3.737E0 | 3.277E3
4.743E-1 | 3.235E-2 | -2.325E-3 | 3.244E-2 | -4.11E0 | 3.277E3
3.557E-1 | 3.277E-2 | -2.537E-3 | 3.287E-2 | -4.427E0 | 3.277E3
2.667E-1 | 3.31E-2 | -2.942E-3 | 3.323E-2 | -5.079E0 | 3.277E3
2E-1 | 3.347E-2 | -3.399E-3 | 3.364E-2 | -5.798E0 | 3.277E3
1.5E-1 | 3.396E-2 | -3.9E-3 | 3.418E-2 | -6.551E0 | 3.277E3
1.125E-1 | 3.454E-2 | -4.506E-3 | 3.483E-2 | -7.432E0 | 3.277E3