## Sheet1
采样日期：2025-05-12 04:55:25.671
Freq(Hz) | Zre(3)(Ω) | Zim(3)(Ω) | Z(3)(Ω) | phase(3)(°) | E(3)(mV)
2E3 | 2.596E-2 | 3.968E-3 | 2.626E-2 | 8.69E0 | 3.271E3
1.5E3 | 2.607E-2 | 2.708E-3 | 2.621E-2 | 5.93E0 | 3.271E3
1.125E3 | 2.625E-2 | 1.535E-3 | 2.629E-2 | 3.346E0 | 3.271E3
8.434E2 | 2.651E-2 | 7.765E-4 | 2.653E-2 | 1.677E0 | 3.271E3
6.325E2 | 2.678E-2 | 1.606E-4 | 2.678E-2 | 3.435E-1 | 3.271E3
4.743E2 | 2.707E-2 | -2.77E-4 | 2.707E-2 | -5.863E-1 | 3.271E3
3.557E2 | 2.736E-2 | -5.855E-4 | 2.737E-2 | -1.226E0 | 3.271E3
2.667E2 | 2.761E-2 | -8.218E-4 | 2.762E-2 | -1.705E0 | 3.271E3
2E2 | 2.786E-2 | -9.676E-4 | 2.788E-2 | -1.989E0 | 3.271E3
1.5E2 | 2.813E-2 | -1.047E-3 | 2.815E-2 | -2.132E0 | 3.271E3
1.125E2 | 2.835E-2 | -1.045E-3 | 2.837E-2 | -2.11E0 | 3.271E3
8.434E1 | 2.859E-2 | -1.127E-3 | 2.862E-2 | -2.258E0 | 3.271E3
6.325E1 | 2.88E-2 | -1.113E-3 | 2.882E-2 | -2.214E0 | 3.271E3
4.743E1 | 2.9E-2 | -1.132E-3 | 2.902E-2 | -2.236E0 | 3.271E3
3.557E1 | 2.918E-2 | -1.135E-3 | 2.92E-2 | -2.227E0 | 3.271E3
2.667E1 | 2.935E-2 | -1.125E-3 | 2.937E-2 | -2.194E0 | 3.271E3
2E1 | 2.956E-2 | -1.172E-3 | 2.959E-2 | -2.269E0 | 3.271E3
1.5E1 | 2.969E-2 | -1.18E-3 | 2.971E-2 | -2.277E0 | 3.271E3
1.125E1 | 2.987E-2 | -1.208E-3 | 2.989E-2 | -2.315E0 | 3.273E3
8.434E0 | 3.005E-2 | -1.246E-3 | 3.007E-2 | -2.375E0 | 3.275E3
6.325E0 | 3.025E-2 | -1.28E-3 | 3.028E-2 | -2.423E0 | 3.274E3
4.743E0 | 3.043E-2 | -1.328E-3 | 3.046E-2 | -2.499E0 | 3.274E3
3.557E0 | 3.069E-2 | -1.434E-3 | 3.072E-2 | -2.675E0 | 3.273E3
2.667E0 | 3.088E-2 | -1.51E-3 | 3.092E-2 | -2.8E0 | 3.273E3
2E0 | 3.106E-2 | -1.6E-3 | 3.11E-2 | -2.95E0 | 3.273E3
1.5E0 | 3.135E-2 | -1.73E-3 | 3.14E-2 | -3.158E0 | 3.272E3
1.125E0 | 3.153E-2 | -1.79E-3 | 3.158E-2 | -3.248E0 | 3.272E3
8.434E-1 | 3.19E-2 | -1.908E-3 | 3.196E-2 | -3.422E0 | 3.272E3
6.325E-1 | 3.224E-2 | -2.145E-3 | 3.231E-2 | -3.806E0 | 3.272E3
4.743E-1 | 3.249E-2 | -2.378E-3 | 3.258E-2 | -4.186E0 | 3.272E3
3.557E-1 | 3.283E-2 | -2.687E-3 | 3.294E-2 | -4.68E0 | 3.272E3
2.667E-1 | 3.325E-2 | -3.02E-3 | 3.339E-2 | -5.189E0 | 3.272E3
2E-1 | 3.363E-2 | -3.444E-3 | 3.381E-2 | -5.846E0 | 3.272E3
1.5E-1 | 3.417E-2 | -3.988E-3 | 3.44E-2 | -6.657E0 | 3.272E3
1.125E-1 | 3.476E-2 | -4.58E-3 | 3.507E-2 | -7.505E0 | 3.272E3