## Sheet1
采样日期：2025-05-12 05:40:10.136
Freq(Hz) | Zre(3)(Ω) | Zim(3)(Ω) | Z(3)(Ω) | phase(3)(°) | E(3)(mV)
2E3 | 2.591E-2 | 3.962E-3 | 2.621E-2 | 8.693E0 | 3.261E3
1.5E3 | 2.6E-2 | 2.674E-3 | 2.613E-2 | 5.872E0 | 3.261E3
1.125E3 | 2.622E-2 | 1.526E-3 | 2.626E-2 | 3.33E0 | 3.261E3
8.434E2 | 2.65E-2 | 7.9E-4 | 2.651E-2 | 1.708E0 | 3.261E3
6.325E2 | 2.671E-2 | 1.375E-4 | 2.671E-2 | 2.951E-1 | 3.261E3
4.743E2 | 2.698E-2 | -2.966E-4 | 2.698E-2 | -6.299E-1 | 3.261E3
3.557E2 | 2.725E-2 | -6.158E-4 | 2.726E-2 | -1.295E0 | 3.261E3
2.667E2 | 2.751E-2 | -8.174E-4 | 2.752E-2 | -1.702E0 | 3.261E3
2E2 | 2.78E-2 | -9.779E-4 | 2.782E-2 | -2.014E0 | 3.261E3
1.5E2 | 2.806E-2 | -1.065E-3 | 2.808E-2 | -2.174E0 | 3.261E3
1.125E2 | 2.846E-2 | -1.479E-3 | 2.85E-2 | -2.974E0 | 3.261E3
8.434E1 | 2.853E-2 | -1.15E-3 | 2.856E-2 | -2.308E0 | 3.261E3
6.325E1 | 2.874E-2 | -1.17E-3 | 2.876E-2 | -2.33E0 | 3.261E3
4.743E1 | 2.892E-2 | -1.121E-3 | 2.895E-2 | -2.22E0 | 3.261E3
3.557E1 | 2.914E-2 | -1.157E-3 | 2.917E-2 | -2.273E0 | 3.261E3
2.667E1 | 2.927E-2 | -1.146E-3 | 2.93E-2 | -2.242E0 | 3.261E3
2E1 | 2.94E-2 | -1.214E-3 | 2.943E-2 | -2.364E0 | 3.261E3
1.5E1 | 2.963E-2 | -1.216E-3 | 2.966E-2 | -2.351E0 | 3.261E3
1.125E1 | 2.982E-2 | -1.258E-3 | 2.985E-2 | -2.416E0 | 3.263E3
8.434E0 | 3.004E-2 | -1.299E-3 | 3.006E-2 | -2.476E0 | 3.265E3
6.325E0 | 3.02E-2 | -1.353E-3 | 3.023E-2 | -2.565E0 | 3.264E3
4.743E0 | 3.042E-2 | -1.431E-3 | 3.045E-2 | -2.693E0 | 3.264E3
3.557E0 | 3.067E-2 | -1.478E-3 | 3.071E-2 | -2.759E0 | 3.263E3
2.667E0 | 3.088E-2 | -1.583E-3 | 3.092E-2 | -2.934E0 | 3.263E3
2E0 | 3.117E-2 | -1.635E-3 | 3.121E-2 | -3.002E0 | 3.262E3
1.5E0 | 3.139E-2 | -1.755E-3 | 3.144E-2 | -3.2E0 | 3.262E3
1.125E0 | 3.167E-2 | -1.887E-3 | 3.173E-2 | -3.409E0 | 3.262E3
8.434E-1 | 3.197E-2 | -1.999E-3 | 3.204E-2 | -3.577E0 | 3.262E3
6.325E-1 | 3.23E-2 | -2.214E-3 | 3.238E-2 | -3.922E0 | 3.262E3
4.743E-1 | 3.263E-2 | -2.44E-3 | 3.272E-2 | -4.276E0 | 3.262E3
3.557E-1 | 3.293E-2 | -2.721E-3 | 3.304E-2 | -4.724E0 | 3.262E3
2.667E-1 | 3.34E-2 | -3.001E-3 | 3.353E-2 | -5.135E0 | 3.262E3
2E-1 | 3.382E-2 | -3.549E-3 | 3.401E-2 | -5.99E0 | 3.262E3
1.5E-1 | 3.436E-2 | -4.101E-3 | 3.46E-2 | -6.807E0 | 3.262E3
1.125E-1 | 3.497E-2 | -4.625E-3 | 3.527E-2 | -7.534E0 | 3.262E3