## Sheet1
采样日期：2025-05-11 16:59:33.718
Freq(Hz) | Zre(3)(Ω) | Zim(3)(Ω) | Z(3)(Ω) | phase(3)(°) | E(3)(mV)
2E3 | 2.604E-2 | 4.022E-3 | 2.635E-2 | 8.782E0 | 3.318E3
1.5E3 | 2.614E-2 | 2.764E-3 | 2.629E-2 | 6.037E0 | 3.318E3
1.125E3 | 2.632E-2 | 1.615E-3 | 2.637E-2 | 3.512E0 | 3.318E3
8.434E2 | 2.645E-2 | 8.807E-4 | 2.646E-2 | 1.907E0 | 3.318E3
6.325E2 | 2.68E-2 | 2.779E-4 | 2.681E-2 | 5.94E-1 | 3.319E3
4.743E2 | 2.706E-2 | -1.191E-4 | 2.706E-2 | -2.522E-1 | 3.318E3
3.557E2 | 2.729E-2 | -4.159E-4 | 2.729E-2 | -8.731E-1 | 3.318E3
2.667E2 | 2.753E-2 | -6.326E-4 | 2.754E-2 | -1.316E0 | 3.318E3
2E2 | 2.776E-2 | -7.484E-4 | 2.777E-2 | -1.544E0 | 3.319E3
1.5E2 | 2.795E-2 | -8.196E-4 | 2.796E-2 | -1.68E0 | 3.318E3
1.125E2 | 2.818E-2 | -8.423E-4 | 2.819E-2 | -1.712E0 | 3.319E3
8.434E1 | 2.834E-2 | -8.652E-4 | 2.835E-2 | -1.749E0 | 3.319E3
6.325E1 | 2.848E-2 | -8.415E-4 | 2.849E-2 | -1.693E0 | 3.319E3
4.743E1 | 2.865E-2 | -8.472E-4 | 2.866E-2 | -1.694E0 | 3.319E3
3.557E1 | 2.876E-2 | -8.404E-4 | 2.878E-2 | -1.674E0 | 3.318E3
2.667E1 | 2.886E-2 | -8.431E-4 | 2.887E-2 | -1.674E0 | 3.318E3
2E1 | 2.891E-2 | -8.609E-4 | 2.892E-2 | -1.706E0 | 3.318E3
1.5E1 | 2.907E-2 | -8.339E-4 | 2.908E-2 | -1.643E0 | 3.319E3
1.125E1 | 2.921E-2 | -9.11E-4 | 2.922E-2 | -1.787E0 | 3.32E3
8.434E0 | 2.934E-2 | -9.213E-4 | 2.936E-2 | -1.798E0 | 3.322E3
6.325E0 | 2.948E-2 | -9.998E-4 | 2.949E-2 | -1.943E0 | 3.321E3
4.743E0 | 2.963E-2 | -1.058E-3 | 2.965E-2 | -2.044E0 | 3.321E3
3.557E0 | 2.98E-2 | -1.126E-3 | 2.982E-2 | -2.164E0 | 3.32E3
2.667E0 | 2.999E-2 | -1.189E-3 | 3.002E-2 | -2.27E0 | 3.32E3
2E0 | 3.012E-2 | -1.278E-3 | 3.015E-2 | -2.43E0 | 3.32E3
1.5E0 | 3.033E-2 | -1.305E-3 | 3.035E-2 | -2.463E0 | 3.319E3
1.125E0 | 3.055E-2 | -1.481E-3 | 3.058E-2 | -2.775E0 | 3.319E3
8.434E-1 | 3.073E-2 | -1.545E-3 | 3.077E-2 | -2.878E0 | 3.319E3
6.325E-1 | 3.103E-2 | -1.677E-3 | 3.107E-2 | -3.094E0 | 3.319E3
4.743E-1 | 3.119E-2 | -1.937E-3 | 3.125E-2 | -3.554E0 | 3.319E3
3.557E-1 | 3.144E-2 | -2.178E-3 | 3.152E-2 | -3.962E0 | 3.319E3
2.667E-1 | 3.172E-2 | -2.407E-3 | 3.181E-2 | -4.339E0 | 3.319E3
2E-1 | 3.207E-2 | -2.721E-3 | 3.218E-2 | -4.85E0 | 3.319E3
1.5E-1 | 3.249E-2 | -3.358E-3 | 3.267E-2 | -5.899E0 | 3.319E3
1.125E-1 | 3.293E-2 | -3.81E-3 | 3.315E-2 | -6.601E0 | 3.319E3