## Sheet1
采样日期：2025-05-12 07:54:23.453
Freq(Hz) | Zre(3)(Ω) | Zim(3)(Ω) | Z(3)(Ω) | phase(3)(°) | E(3)(mV)
2E3 | 2.585E-2 | 3.987E-3 | 2.616E-2 | 8.767E0 | 3.21E3
1.5E3 | 2.599E-2 | 2.701E-3 | 2.613E-2 | 5.933E0 | 3.21E3
1.125E3 | 2.617E-2 | 1.498E-3 | 2.621E-2 | 3.278E0 | 3.21E3
8.434E2 | 2.638E-2 | 7.796E-4 | 2.64E-2 | 1.692E0 | 3.21E3
6.325E2 | 2.666E-2 | 1.432E-4 | 2.666E-2 | 3.079E-1 | 3.21E3
4.743E2 | 2.694E-2 | -3.231E-4 | 2.694E-2 | -6.873E-1 | 3.21E3
3.557E2 | 2.725E-2 | -6.572E-4 | 2.726E-2 | -1.381E0 | 3.21E3
2.667E2 | 2.753E-2 | -8.712E-4 | 2.754E-2 | -1.813E0 | 3.21E3
2E2 | 2.781E-2 | -1.013E-3 | 2.783E-2 | -2.085E0 | 3.21E3
1.5E2 | 2.806E-2 | -1.116E-3 | 2.809E-2 | -2.276E0 | 3.21E3
1.125E2 | 2.826E-2 | -1.226E-3 | 2.829E-2 | -2.485E0 | 3.21E3
8.434E1 | 2.856E-2 | -1.169E-3 | 2.859E-2 | -2.344E0 | 3.21E3
6.325E1 | 2.878E-2 | -1.207E-3 | 2.88E-2 | -2.401E0 | 3.21E3
4.743E1 | 2.899E-2 | -1.217E-3 | 2.902E-2 | -2.404E0 | 3.21E3
3.557E1 | 2.916E-2 | -1.22E-3 | 2.918E-2 | -2.395E0 | 3.21E3
2.667E1 | 2.937E-2 | -1.233E-3 | 2.939E-2 | -2.403E0 | 3.21E3
2E1 | 2.97E-2 | -1.373E-3 | 2.973E-2 | -2.648E0 | 3.21E3
1.5E1 | 2.98E-2 | -1.3E-3 | 2.982E-2 | -2.497E0 | 3.21E3
1.125E1 | 2.991E-2 | -1.307E-3 | 2.994E-2 | -2.502E0 | 3.212E3
8.434E0 | 3.011E-2 | -1.351E-3 | 3.014E-2 | -2.57E0 | 3.213E3
6.325E0 | 3.032E-2 | -1.427E-3 | 3.036E-2 | -2.695E0 | 3.213E3
4.743E0 | 3.056E-2 | -1.494E-3 | 3.059E-2 | -2.8E0 | 3.212E3
3.557E0 | 3.077E-2 | -1.574E-3 | 3.081E-2 | -2.929E0 | 3.212E3
2.667E0 | 3.107E-2 | -1.674E-3 | 3.111E-2 | -3.084E0 | 3.211E3
2E0 | 3.129E-2 | -1.779E-3 | 3.134E-2 | -3.254E0 | 3.211E3
1.5E0 | 3.151E-2 | -1.896E-3 | 3.157E-2 | -3.443E0 | 3.211E3
1.125E0 | 3.187E-2 | -2.07E-3 | 3.193E-2 | -3.717E0 | 3.211E3
8.434E-1 | 3.223E-2 | -2.212E-3 | 3.23E-2 | -3.927E0 | 3.211E3
6.325E-1 | 3.257E-2 | -2.392E-3 | 3.266E-2 | -4.201E0 | 3.211E3
4.743E-1 | 3.288E-2 | -2.672E-3 | 3.299E-2 | -4.645E0 | 3.211E3
3.557E-1 | 3.327E-2 | -3.007E-3 | 3.341E-2 | -5.165E0 | 3.211E3
2.667E-1 | 3.378E-2 | -3.399E-3 | 3.395E-2 | -5.747E0 | 3.211E3
2E-1 | 3.423E-2 | -3.844E-3 | 3.444E-2 | -6.408E0 | 3.211E3
1.5E-1 | 3.484E-2 | -4.512E-3 | 3.513E-2 | -7.379E0 | 3.211E3
1.125E-1 | 3.538E-2 | -5.206E-3 | 3.576E-2 | -8.37E0 | 3.211E3