## Sheet1
采样日期：2025-05-12 08:39:08.218
Freq(Hz) | Zre(3)(Ω) | Zim(3)(Ω) | Z(3)(Ω) | phase(3)(°) | E(3)(mV)
2E3 | 2.579E-2 | 4.002E-3 | 2.61E-2 | 8.82E0 | 3.191E3
1.5E3 | 2.587E-2 | 2.676E-3 | 2.601E-2 | 5.905E0 | 3.191E3
1.125E3 | 2.605E-2 | 1.524E-3 | 2.61E-2 | 3.348E0 | 3.191E3
8.434E2 | 2.63E-2 | 6.864E-4 | 2.631E-2 | 1.495E0 | 3.191E3
6.325E2 | 2.655E-2 | 1.469E-4 | 2.655E-2 | 3.172E-1 | 3.191E3
4.743E2 | 2.683E-2 | -3.188E-4 | 2.683E-2 | -6.809E-1 | 3.191E3
3.557E2 | 2.711E-2 | -6.346E-4 | 2.712E-2 | -1.341E0 | 3.191E3
2.667E2 | 2.74E-2 | -8.683E-4 | 2.741E-2 | -1.815E0 | 3.191E3
2E2 | 2.766E-2 | -1.014E-3 | 2.768E-2 | -2.1E0 | 3.191E3
1.5E2 | 2.794E-2 | -1.133E-3 | 2.797E-2 | -2.322E0 | 3.191E3
1.125E2 | 2.81E-2 | -1.189E-3 | 2.812E-2 | -2.423E0 | 3.191E3
8.434E1 | 2.842E-2 | -1.219E-3 | 2.845E-2 | -2.455E0 | 3.191E3
6.325E1 | 2.862E-2 | -1.202E-3 | 2.864E-2 | -2.406E0 | 3.191E3
4.743E1 | 2.887E-2 | -1.206E-3 | 2.889E-2 | -2.393E0 | 3.191E3
3.557E1 | 2.904E-2 | -1.229E-3 | 2.907E-2 | -2.423E0 | 3.191E3
2.667E1 | 2.922E-2 | -1.243E-3 | 2.924E-2 | -2.436E0 | 3.191E3
2E1 | 2.927E-2 | -1.293E-3 | 2.93E-2 | -2.53E0 | 3.191E3
1.5E1 | 2.958E-2 | -1.326E-3 | 2.961E-2 | -2.566E0 | 3.191E3
1.125E1 | 2.975E-2 | -1.373E-3 | 2.979E-2 | -2.642E0 | 3.192E3
8.434E0 | 3E-2 | -1.404E-3 | 3.004E-2 | -2.68E0 | 3.194E3
6.325E0 | 3.021E-2 | -1.452E-3 | 3.024E-2 | -2.752E0 | 3.194E3
4.743E0 | 3.046E-2 | -1.551E-3 | 3.05E-2 | -2.914E0 | 3.193E3
3.557E0 | 3.07E-2 | -1.65E-3 | 3.074E-2 | -3.076E0 | 3.193E3
2.667E0 | 3.099E-2 | -1.712E-3 | 3.104E-2 | -3.162E0 | 3.192E3
2E0 | 3.125E-2 | -1.804E-3 | 3.13E-2 | -3.303E0 | 3.192E3
1.5E0 | 3.151E-2 | -1.924E-3 | 3.157E-2 | -3.494E0 | 3.192E3
1.125E0 | 3.184E-2 | -2.092E-3 | 3.191E-2 | -3.76E0 | 3.192E3
8.434E-1 | 3.22E-2 | -2.251E-3 | 3.227E-2 | -4E0 | 3.192E3
6.325E-1 | 3.25E-2 | -2.478E-3 | 3.26E-2 | -4.36E0 | 3.192E3
4.743E-1 | 3.286E-2 | -2.752E-3 | 3.298E-2 | -4.786E0 | 3.192E3
3.557E-1 | 3.336E-2 | -3.03E-3 | 3.35E-2 | -5.19E0 | 3.191E3
2.667E-1 | 3.371E-2 | -3.523E-3 | 3.389E-2 | -5.966E0 | 3.192E3
2E-1 | 3.431E-2 | -3.896E-3 | 3.453E-2 | -6.478E0 | 3.192E3
1.5E-1 | 3.481E-2 | -4.589E-3 | 3.511E-2 | -7.51E0 | 3.192E3
1.125E-1 | 3.547E-2 | -5.177E-3 | 3.585E-2 | -8.304E0 | 3.192E3