## Sheet1
采样日期：2025-05-12 09:23:52.668
Freq(Hz) | Zre(3)(Ω) | Zim(3)(Ω) | Z(3)(Ω) | phase(3)(°) | E(3)(mV)
2E3 | 2.59E-2 | 4.006E-3 | 2.621E-2 | 8.793E0 | 3.188E3
1.5E3 | 2.599E-2 | 2.709E-3 | 2.613E-2 | 5.951E0 | 3.188E3
1.125E3 | 2.621E-2 | 1.528E-3 | 2.626E-2 | 3.337E0 | 3.188E3
8.434E2 | 2.648E-2 | 7.466E-4 | 2.649E-2 | 1.615E0 | 3.188E3
6.325E2 | 2.668E-2 | 1.577E-4 | 2.668E-2 | 3.387E-1 | 3.188E3
4.743E2 | 2.698E-2 | -3.134E-4 | 2.698E-2 | -6.656E-1 | 3.188E3
3.557E2 | 2.726E-2 | -6.372E-4 | 2.726E-2 | -1.339E0 | 3.188E3
2.667E2 | 2.752E-2 | -8.51E-4 | 2.754E-2 | -1.771E0 | 3.188E3
2E2 | 2.782E-2 | -1.052E-3 | 2.783E-2 | -2.165E0 | 3.188E3
1.5E2 | 2.808E-2 | -1.128E-3 | 2.81E-2 | -2.3E0 | 3.188E3
1.125E2 | 2.834E-2 | -1.119E-3 | 2.837E-2 | -2.261E0 | 3.188E3
8.434E1 | 2.86E-2 | -1.209E-3 | 2.862E-2 | -2.42E0 | 3.188E3
6.325E1 | 2.879E-2 | -1.232E-3 | 2.881E-2 | -2.45E0 | 3.188E3
4.743E1 | 2.9E-2 | -1.234E-3 | 2.903E-2 | -2.436E0 | 3.188E3
3.557E1 | 2.922E-2 | -1.208E-3 | 2.925E-2 | -2.366E0 | 3.188E3
2.667E1 | 2.942E-2 | -1.235E-3 | 2.945E-2 | -2.403E0 | 3.188E3
2E1 | 2.958E-2 | -1.251E-3 | 2.961E-2 | -2.421E0 | 3.187E3
1.5E1 | 2.982E-2 | -1.268E-3 | 2.985E-2 | -2.435E0 | 3.188E3
1.125E1 | 2.995E-2 | -1.288E-3 | 2.998E-2 | -2.462E0 | 3.19E3
8.434E0 | 3.017E-2 | -1.335E-3 | 3.02E-2 | -2.533E0 | 3.191E3
6.325E0 | 3.038E-2 | -1.408E-3 | 3.041E-2 | -2.653E0 | 3.191E3
4.743E0 | 3.058E-2 | -1.454E-3 | 3.061E-2 | -2.722E0 | 3.19E3
3.557E0 | 3.08E-2 | -1.527E-3 | 3.084E-2 | -2.838E0 | 3.19E3
2.667E0 | 3.104E-2 | -1.668E-3 | 3.109E-2 | -3.076E0 | 3.189E3
2E0 | 3.127E-2 | -1.776E-3 | 3.132E-2 | -3.25E0 | 3.189E3
1.5E0 | 3.151E-2 | -1.915E-3 | 3.157E-2 | -3.477E0 | 3.189E3
1.125E0 | 3.183E-2 | -2.072E-3 | 3.19E-2 | -3.724E0 | 3.189E3
8.434E-1 | 3.219E-2 | -2.272E-3 | 3.227E-2 | -4.037E0 | 3.189E3
6.325E-1 | 3.251E-2 | -2.491E-3 | 3.261E-2 | -4.382E0 | 3.188E3
4.743E-1 | 3.29E-2 | -2.774E-3 | 3.301E-2 | -4.82E0 | 3.189E3
3.557E-1 | 3.324E-2 | -3.117E-3 | 3.339E-2 | -5.356E0 | 3.189E3
2.667E-1 | 3.371E-2 | -3.704E-3 | 3.391E-2 | -6.27E0 | 3.189E3
2E-1 | 3.429E-2 | -4.116E-3 | 3.454E-2 | -6.844E0 | 3.189E3
1.5E-1 | 3.483E-2 | -4.766E-3 | 3.515E-2 | -7.792E0 | 3.189E3
1.125E-1 | 3.559E-2 | -5.573E-3 | 3.602E-2 | -8.9E0 | 3.189E3