## Sheet1
采样日期：2025-05-11 17:44:17.579
Freq(Hz) | Zre(3)(Ω) | Zim(3)(Ω) | Z(3)(Ω) | phase(3)(°) | E(3)(mV)
2E3 | 2.606E-2 | 4.077E-3 | 2.638E-2 | 8.891E0 | 3.317E3
1.5E3 | 2.616E-2 | 2.788E-3 | 2.631E-2 | 6.083E0 | 3.318E3
1.125E3 | 2.634E-2 | 1.64E-3 | 2.639E-2 | 3.564E0 | 3.318E3
8.434E2 | 2.657E-2 | 8.923E-4 | 2.659E-2 | 1.923E0 | 3.317E3
6.325E2 | 2.677E-2 | 3.148E-4 | 2.677E-2 | 6.737E-1 | 3.317E3
4.743E2 | 2.701E-2 | -1.102E-4 | 2.701E-2 | -2.337E-1 | 3.317E3
3.557E2 | 2.727E-2 | -3.827E-4 | 2.727E-2 | -8.04E-1 | 3.317E3
2.667E2 | 2.754E-2 | -5.958E-4 | 2.755E-2 | -1.239E0 | 3.317E3
2E2 | 2.771E-2 | -7.13E-4 | 2.772E-2 | -1.474E0 | 3.318E3
1.5E2 | 2.79E-2 | -7.847E-4 | 2.792E-2 | -1.611E0 | 3.318E3
1.125E2 | 2.812E-2 | -8.929E-4 | 2.814E-2 | -1.819E0 | 3.317E3
8.434E1 | 2.829E-2 | -8.317E-4 | 2.83E-2 | -1.684E0 | 3.317E3
6.325E1 | 2.843E-2 | -8.516E-4 | 2.844E-2 | -1.716E0 | 3.318E3
4.743E1 | 2.857E-2 | -8.544E-4 | 2.858E-2 | -1.713E0 | 3.318E3
3.557E1 | 2.87E-2 | -8.416E-4 | 2.871E-2 | -1.68E0 | 3.317E3
2.667E1 | 2.88E-2 | -8.575E-4 | 2.882E-2 | -1.705E0 | 3.318E3
2E1 | 2.891E-2 | -7.976E-4 | 2.892E-2 | -1.58E0 | 3.317E3
1.5E1 | 2.902E-2 | -8.954E-4 | 2.904E-2 | -1.767E0 | 3.318E3
1.125E1 | 2.918E-2 | -9.205E-4 | 2.919E-2 | -1.807E0 | 3.319E3
8.434E0 | 2.93E-2 | -9.682E-4 | 2.932E-2 | -1.892E0 | 3.321E3
6.325E0 | 2.945E-2 | -1.017E-3 | 2.947E-2 | -1.977E0 | 3.321E3
4.743E0 | 2.959E-2 | -1.081E-3 | 2.961E-2 | -2.093E0 | 3.32E3
3.557E0 | 2.974E-2 | -1.127E-3 | 2.976E-2 | -2.171E0 | 3.319E3
2.667E0 | 2.993E-2 | -1.206E-3 | 2.995E-2 | -2.307E0 | 3.319E3
2E0 | 3.011E-2 | -1.307E-3 | 3.014E-2 | -2.486E0 | 3.318E3
1.5E0 | 3.029E-2 | -1.407E-3 | 3.032E-2 | -2.661E0 | 3.318E3
1.125E0 | 3.049E-2 | -1.516E-3 | 3.053E-2 | -2.847E0 | 3.318E3
8.434E-1 | 3.075E-2 | -1.606E-3 | 3.079E-2 | -2.99E0 | 3.318E3
6.325E-1 | 3.095E-2 | -1.779E-3 | 3.1E-2 | -3.29E0 | 3.318E3
4.743E-1 | 3.123E-2 | -1.983E-3 | 3.13E-2 | -3.632E0 | 3.318E3
3.557E-1 | 3.157E-2 | -2.256E-3 | 3.165E-2 | -4.087E0 | 3.318E3
2.667E-1 | 3.18E-2 | -2.552E-3 | 3.19E-2 | -4.589E0 | 3.318E3
2E-1 | 3.218E-2 | -2.946E-3 | 3.232E-2 | -5.231E0 | 3.318E3
1.5E-1 | 3.258E-2 | -3.399E-3 | 3.275E-2 | -5.957E0 | 3.318E3
1.125E-1 | 3.306E-2 | -3.97E-3 | 3.329E-2 | -6.848E0 | 3.318E3