## Sheet1
采样日期：2025-05-11 18:29:01.976
Freq(Hz) | Zre(3)(Ω) | Zim(3)(Ω) | Z(3)(Ω) | phase(3)(°) | E(3)(mV)
2E3 | 2.605E-2 | 4.061E-3 | 2.636E-2 | 8.863E0 | 3.316E3
1.5E3 | 2.617E-2 | 2.81E-3 | 2.632E-2 | 6.128E0 | 3.317E3
1.125E3 | 2.636E-2 | 1.657E-3 | 2.641E-2 | 3.597E0 | 3.317E3
8.434E2 | 2.656E-2 | 9.087E-4 | 2.657E-2 | 1.96E0 | 3.316E3
6.325E2 | 2.679E-2 | 3.483E-4 | 2.679E-2 | 7.449E-1 | 3.317E3
4.743E2 | 2.703E-2 | -7.4E-5 | 2.703E-2 | -1.569E-1 | 3.317E3
3.557E2 | 2.727E-2 | -3.857E-4 | 2.728E-2 | -8.103E-1 | 3.317E3
2.667E2 | 2.755E-2 | -6.013E-4 | 2.755E-2 | -1.251E0 | 3.317E3
2E2 | 2.773E-2 | -7.18E-4 | 2.774E-2 | -1.483E0 | 3.317E3
1.5E2 | 2.793E-2 | -7.624E-4 | 2.794E-2 | -1.564E0 | 3.317E3
1.125E2 | 2.807E-2 | -8.365E-4 | 2.808E-2 | -1.707E0 | 3.316E3
8.434E1 | 2.827E-2 | -8.408E-4 | 2.828E-2 | -1.704E0 | 3.317E3
6.325E1 | 2.844E-2 | -8.494E-4 | 2.845E-2 | -1.711E0 | 3.317E3
4.743E1 | 2.858E-2 | -8.491E-4 | 2.86E-2 | -1.702E0 | 3.317E3
3.557E1 | 2.871E-2 | -8.418E-4 | 2.872E-2 | -1.68E0 | 3.317E3
2.667E1 | 2.884E-2 | -8.578E-4 | 2.885E-2 | -1.704E0 | 3.316E3
2E1 | 2.892E-2 | -8.717E-4 | 2.894E-2 | -1.726E0 | 3.316E3
1.5E1 | 2.9E-2 | -9.133E-4 | 2.902E-2 | -1.804E0 | 3.317E3
1.125E1 | 2.919E-2 | -9.461E-4 | 2.921E-2 | -1.856E0 | 3.319E3
8.434E0 | 2.934E-2 | -9.716E-4 | 2.935E-2 | -1.897E0 | 3.32E3
6.325E0 | 2.945E-2 | -1.025E-3 | 2.947E-2 | -1.993E0 | 3.32E3
4.743E0 | 2.958E-2 | -1.074E-3 | 2.96E-2 | -2.079E0 | 3.319E3
3.557E0 | 2.978E-2 | -1.139E-3 | 2.98E-2 | -2.191E0 | 3.318E3
2.667E0 | 2.997E-2 | -1.239E-3 | 3E-2 | -2.367E0 | 3.318E3
2E0 | 3.012E-2 | -1.323E-3 | 3.015E-2 | -2.515E0 | 3.318E3
1.5E0 | 3.029E-2 | -1.427E-3 | 3.032E-2 | -2.698E0 | 3.317E3
1.125E0 | 3.051E-2 | -1.54E-3 | 3.055E-2 | -2.89E0 | 3.317E3
8.434E-1 | 3.078E-2 | -1.637E-3 | 3.082E-2 | -3.044E0 | 3.317E3
6.325E-1 | 3.104E-2 | -1.868E-3 | 3.109E-2 | -3.444E0 | 3.317E3
4.743E-1 | 3.127E-2 | -2.113E-3 | 3.134E-2 | -3.865E0 | 3.317E3
3.557E-1 | 3.157E-2 | -2.295E-3 | 3.166E-2 | -4.158E0 | 3.317E3
2.667E-1 | 3.189E-2 | -2.645E-3 | 3.2E-2 | -4.742E0 | 3.317E3
2E-1 | 3.229E-2 | -3.038E-3 | 3.243E-2 | -5.375E0 | 3.317E3
1.5E-1 | 3.273E-2 | -3.599E-3 | 3.293E-2 | -6.274E0 | 3.317E3
1.125E-1 | 3.321E-2 | -4.082E-3 | 3.346E-2 | -7.008E0 | 3.317E3