## Sheet1
采样日期：2025-05-11 19:13:45.928
Freq(Hz) | Zre(3)(Ω) | Zim(3)(Ω) | Z(3)(Ω) | phase(3)(°) | E(3)(mV)
2E3 | 2.598E-2 | 4.083E-3 | 2.63E-2 | 8.931E0 | 3.316E3
1.5E3 | 2.611E-2 | 2.811E-3 | 2.626E-2 | 6.146E0 | 3.316E3
1.125E3 | 2.627E-2 | 1.66E-3 | 2.632E-2 | 3.617E0 | 3.316E3
8.434E2 | 2.649E-2 | 9.479E-4 | 2.651E-2 | 2.049E0 | 3.316E3
6.325E2 | 2.67E-2 | 3.266E-4 | 2.67E-2 | 7.008E-1 | 3.317E3
4.743E2 | 2.696E-2 | -1.125E-4 | 2.696E-2 | -2.391E-1 | 3.317E3
3.557E2 | 2.72E-2 | -3.818E-4 | 2.72E-2 | -8.044E-1 | 3.317E3
2.667E2 | 2.743E-2 | -6.089E-4 | 2.743E-2 | -1.272E0 | 3.316E3
2E2 | 2.764E-2 | -7.694E-4 | 2.765E-2 | -1.595E0 | 3.317E3
1.5E2 | 2.783E-2 | -7.703E-4 | 2.784E-2 | -1.585E0 | 3.316E3
1.125E2 | 2.803E-2 | -1.005E-3 | 2.805E-2 | -2.053E0 | 3.317E3
8.434E1 | 2.82E-2 | -8.945E-4 | 2.821E-2 | -1.817E0 | 3.316E3
6.325E1 | 2.834E-2 | -8.729E-4 | 2.835E-2 | -1.765E0 | 3.317E3
4.743E1 | 2.85E-2 | -8.712E-4 | 2.851E-2 | -1.751E0 | 3.317E3
3.557E1 | 2.864E-2 | -8.657E-4 | 2.865E-2 | -1.731E0 | 3.316E3
2.667E1 | 2.873E-2 | -8.746E-4 | 2.875E-2 | -1.744E0 | 3.316E3
2E1 | 2.887E-2 | -8.478E-4 | 2.888E-2 | -1.682E0 | 3.316E3
1.5E1 | 2.903E-2 | -8.978E-4 | 2.905E-2 | -1.771E0 | 3.317E3
1.125E1 | 2.914E-2 | -9.79E-4 | 2.915E-2 | -1.925E0 | 3.318E3
8.434E0 | 2.928E-2 | -1.034E-3 | 2.93E-2 | -2.023E0 | 3.32E3
6.325E0 | 2.944E-2 | -1.069E-3 | 2.946E-2 | -2.079E0 | 3.319E3
4.743E0 | 2.96E-2 | -1.14E-3 | 2.962E-2 | -2.206E0 | 3.319E3
3.557E0 | 2.976E-2 | -1.229E-3 | 2.979E-2 | -2.365E0 | 3.318E3
2.667E0 | 2.995E-2 | -1.288E-3 | 2.997E-2 | -2.463E0 | 3.318E3
2E0 | 3.018E-2 | -1.377E-3 | 3.021E-2 | -2.612E0 | 3.318E3
1.5E0 | 3.035E-2 | -1.458E-3 | 3.039E-2 | -2.75E0 | 3.317E3
1.125E0 | 3.055E-2 | -1.6E-3 | 3.059E-2 | -2.998E0 | 3.317E3
8.434E-1 | 3.083E-2 | -1.721E-3 | 3.087E-2 | -3.196E0 | 3.317E3
6.325E-1 | 3.111E-2 | -1.906E-3 | 3.117E-2 | -3.505E0 | 3.317E3
4.743E-1 | 3.133E-2 | -2.139E-3 | 3.14E-2 | -3.906E0 | 3.317E3
3.557E-1 | 3.163E-2 | -2.397E-3 | 3.172E-2 | -4.333E0 | 3.317E3
2.667E-1 | 3.197E-2 | -2.693E-3 | 3.208E-2 | -4.815E0 | 3.317E3
2E-1 | 3.233E-2 | -3.156E-3 | 3.248E-2 | -5.576E0 | 3.317E3
1.5E-1 | 3.274E-2 | -3.633E-3 | 3.294E-2 | -6.332E0 | 3.317E3
1.125E-1 | 3.332E-2 | -4.286E-3 | 3.36E-2 | -7.329E0 | 3.317E3