## Sheet1
采样日期：2025-05-11 19:58:30.014
Freq(Hz) | Zre(3)(Ω) | Zim(3)(Ω) | Z(3)(Ω) | phase(3)(°) | E(3)(mV)
2E3 | 2.595E-2 | 4.069E-3 | 2.626E-2 | 8.911E0 | 3.315E3
1.5E3 | 2.608E-2 | 2.8E-3 | 2.623E-2 | 6.13E0 | 3.315E3
1.125E3 | 2.628E-2 | 1.656E-3 | 2.633E-2 | 3.607E0 | 3.316E3
8.434E2 | 2.648E-2 | 8.986E-4 | 2.649E-2 | 1.944E0 | 3.315E3
6.325E2 | 2.67E-2 | 3.347E-4 | 2.67E-2 | 7.182E-1 | 3.315E3
4.743E2 | 2.696E-2 | -1.008E-4 | 2.696E-2 | -2.142E-1 | 3.315E3
3.557E2 | 2.722E-2 | -3.817E-4 | 2.722E-2 | -8.033E-1 | 3.315E3
2.667E2 | 2.744E-2 | -5.886E-4 | 2.745E-2 | -1.229E0 | 3.315E3
2E2 | 2.768E-2 | -7.404E-4 | 2.769E-2 | -1.532E0 | 3.315E3
1.5E2 | 2.787E-2 | -8.139E-4 | 2.788E-2 | -1.673E0 | 3.315E3
1.125E2 | 2.801E-2 | -8.478E-4 | 2.802E-2 | -1.734E0 | 3.315E3
8.434E1 | 2.824E-2 | -9.066E-4 | 2.825E-2 | -1.839E0 | 3.315E3
6.325E1 | 2.836E-2 | -8.699E-4 | 2.838E-2 | -1.757E0 | 3.316E3
4.743E1 | 2.856E-2 | -9.096E-4 | 2.857E-2 | -1.824E0 | 3.315E3
3.557E1 | 2.865E-2 | -9.095E-4 | 2.867E-2 | -1.818E0 | 3.315E3
2.667E1 | 2.88E-2 | -9.122E-4 | 2.882E-2 | -1.814E0 | 3.315E3
2E1 | 2.896E-2 | -9.016E-4 | 2.897E-2 | -1.783E0 | 3.315E3
1.5E1 | 2.901E-2 | -9.744E-4 | 2.902E-2 | -1.924E0 | 3.315E3
1.125E1 | 2.916E-2 | -9.479E-4 | 2.917E-2 | -1.862E0 | 3.317E3
8.434E0 | 2.934E-2 | -1.03E-3 | 2.936E-2 | -2.01E0 | 3.319E3
6.325E0 | 2.948E-2 | -1.105E-3 | 2.95E-2 | -2.148E0 | 3.319E3
4.743E0 | 2.966E-2 | -1.138E-3 | 2.968E-2 | -2.198E0 | 3.318E3
3.557E0 | 2.983E-2 | -1.227E-3 | 2.986E-2 | -2.355E0 | 3.317E3
2.667E0 | 3.002E-2 | -1.303E-3 | 3.004E-2 | -2.486E0 | 3.317E3
2E0 | 3.024E-2 | -1.38E-3 | 3.027E-2 | -2.614E0 | 3.317E3
1.5E0 | 3.046E-2 | -1.512E-3 | 3.049E-2 | -2.843E0 | 3.316E3
1.125E0 | 3.06E-2 | -1.641E-3 | 3.065E-2 | -3.07E0 | 3.316E3
8.434E-1 | 3.09E-2 | -1.772E-3 | 3.095E-2 | -3.282E0 | 3.316E3
6.325E-1 | 3.115E-2 | -1.921E-3 | 3.121E-2 | -3.53E0 | 3.316E3
4.743E-1 | 3.147E-2 | -2.221E-3 | 3.155E-2 | -4.037E0 | 3.316E3
3.557E-1 | 3.171E-2 | -2.495E-3 | 3.18E-2 | -4.499E0 | 3.316E3
2.667E-1 | 3.219E-2 | -2.882E-3 | 3.232E-2 | -5.115E0 | 3.316E3
2E-1 | 3.247E-2 | -3.235E-3 | 3.263E-2 | -5.69E0 | 3.316E3
1.5E-1 | 3.294E-2 | -3.73E-3 | 3.315E-2 | -6.459E0 | 3.316E3
1.125E-1 | 3.336E-2 | -4.381E-3 | 3.364E-2 | -7.483E0 | 3.316E3