## Sheet1
采样日期：2025-05-11 20:43:14.411
Freq(Hz) | Zre(3)(Ω) | Zim(3)(Ω) | Z(3)(Ω) | phase(3)(°) | E(3)(mV)
2E3 | 2.597E-2 | 4.068E-3 | 2.629E-2 | 8.901E0 | 3.315E3
1.5E3 | 2.606E-2 | 2.782E-3 | 2.621E-2 | 6.094E0 | 3.315E3
1.125E3 | 2.625E-2 | 1.626E-3 | 2.63E-2 | 3.545E0 | 3.315E3
8.434E2 | 2.641E-2 | 9.964E-4 | 2.643E-2 | 2.16E0 | 3.315E3
6.325E2 | 2.673E-2 | 3.111E-4 | 2.673E-2 | 6.667E-1 | 3.315E3
4.743E2 | 2.697E-2 | -1.177E-4 | 2.697E-2 | -2.502E-1 | 3.315E3
3.557E2 | 2.718E-2 | -3.958E-4 | 2.718E-2 | -8.343E-1 | 3.316E3
2.667E2 | 2.744E-2 | -6.271E-4 | 2.745E-2 | -1.309E0 | 3.316E3
2E2 | 2.765E-2 | -7.431E-4 | 2.766E-2 | -1.539E0 | 3.316E3
1.5E2 | 2.787E-2 | -8.342E-4 | 2.789E-2 | -1.714E0 | 3.315E3
1.125E2 | 2.799E-2 | -8.235E-4 | 2.8E-2 | -1.685E0 | 3.316E3
8.434E1 | 2.826E-2 | -8.825E-4 | 2.828E-2 | -1.788E0 | 3.316E3
6.325E1 | 2.84E-2 | -9.188E-4 | 2.841E-2 | -1.853E0 | 3.316E3
4.743E1 | 2.855E-2 | -9.393E-4 | 2.856E-2 | -1.884E0 | 3.316E3
3.557E1 | 2.871E-2 | -9.471E-4 | 2.872E-2 | -1.889E0 | 3.315E3
2.667E1 | 2.88E-2 | -9.247E-4 | 2.881E-2 | -1.839E0 | 3.315E3
2E1 | 2.892E-2 | -9.68E-4 | 2.894E-2 | -1.917E0 | 3.315E3
1.5E1 | 2.905E-2 | -9.639E-4 | 2.906E-2 | -1.901E0 | 3.315E3
1.125E1 | 2.921E-2 | -9.904E-4 | 2.922E-2 | -1.942E0 | 3.317E3
8.434E0 | 2.935E-2 | -1.054E-3 | 2.937E-2 | -2.056E0 | 3.319E3
6.325E0 | 2.953E-2 | -1.124E-3 | 2.956E-2 | -2.179E0 | 3.319E3
4.743E0 | 2.97E-2 | -1.182E-3 | 2.973E-2 | -2.279E0 | 3.318E3
3.557E0 | 2.987E-2 | -1.269E-3 | 2.99E-2 | -2.434E0 | 3.317E3
2.667E0 | 3.01E-2 | -1.302E-3 | 3.013E-2 | -2.478E0 | 3.317E3
2E0 | 3.027E-2 | -1.426E-3 | 3.03E-2 | -2.696E0 | 3.317E3
1.5E0 | 3.051E-2 | -1.543E-3 | 3.054E-2 | -2.895E0 | 3.316E3
1.125E0 | 3.069E-2 | -1.691E-3 | 3.074E-2 | -3.154E0 | 3.316E3
8.434E-1 | 3.098E-2 | -1.779E-3 | 3.103E-2 | -3.286E0 | 3.316E3
6.325E-1 | 3.121E-2 | -1.96E-3 | 3.127E-2 | -3.594E0 | 3.316E3
4.743E-1 | 3.148E-2 | -2.236E-3 | 3.156E-2 | -4.062E0 | 3.316E3
3.557E-1 | 3.187E-2 | -2.51E-3 | 3.197E-2 | -4.503E0 | 3.316E3
2.667E-1 | 3.223E-2 | -2.899E-3 | 3.236E-2 | -5.14E0 | 3.316E3
2E-1 | 3.264E-2 | -3.256E-3 | 3.28E-2 | -5.698E0 | 3.316E3
1.5E-1 | 3.304E-2 | -3.819E-3 | 3.326E-2 | -6.593E0 | 3.316E3
1.125E-1 | 3.358E-2 | -4.521E-3 | 3.389E-2 | -7.667E0 | 3.316E3