## Sheet1
采样日期：2025-05-11 21:27:59.299
Freq(Hz) | Zre(3)(Ω) | Zim(3)(Ω) | Z(3)(Ω) | phase(3)(°) | E(3)(mV)
2E3 | 2.595E-2 | 4.073E-3 | 2.627E-2 | 8.919E0 | 3.315E3
1.5E3 | 2.606E-2 | 2.76E-3 | 2.62E-2 | 6.047E0 | 3.315E3
1.125E3 | 2.628E-2 | 1.661E-3 | 2.633E-2 | 3.617E0 | 3.315E3
8.434E2 | 2.646E-2 | 8.057E-4 | 2.647E-2 | 1.744E0 | 3.315E3
6.325E2 | 2.672E-2 | 3.075E-4 | 2.673E-2 | 6.593E-1 | 3.315E3
4.743E2 | 2.694E-2 | -1.09E-4 | 2.694E-2 | -2.318E-1 | 3.315E3
3.557E2 | 2.719E-2 | -4.167E-4 | 2.719E-2 | -8.781E-1 | 3.315E3
2.667E2 | 2.742E-2 | -6.452E-4 | 2.743E-2 | -1.348E0 | 3.315E3
2E2 | 2.766E-2 | -7.644E-4 | 2.767E-2 | -1.583E0 | 3.315E3
1.5E2 | 2.783E-2 | -8.419E-4 | 2.784E-2 | -1.733E0 | 3.315E3
1.125E2 | 2.806E-2 | -8.123E-4 | 2.807E-2 | -1.658E0 | 3.315E3
8.434E1 | 2.823E-2 | -9.027E-4 | 2.824E-2 | -1.831E0 | 3.315E3
6.325E1 | 2.841E-2 | -8.948E-4 | 2.843E-2 | -1.804E0 | 3.315E3
4.743E1 | 2.859E-2 | -9.271E-4 | 2.861E-2 | -1.857E0 | 3.315E3
3.557E1 | 2.868E-2 | -9.624E-4 | 2.87E-2 | -1.922E0 | 3.314E3
2.667E1 | 2.884E-2 | -9.519E-4 | 2.885E-2 | -1.891E0 | 3.315E3
2E1 | 2.902E-2 | -9.483E-4 | 2.903E-2 | -1.872E0 | 3.314E3
1.5E1 | 2.905E-2 | -9.762E-4 | 2.907E-2 | -1.924E0 | 3.315E3
1.125E1 | 2.922E-2 | -1.023E-3 | 2.924E-2 | -2.006E0 | 3.316E3
8.434E0 | 2.939E-2 | -1.072E-3 | 2.941E-2 | -2.089E0 | 3.318E3
6.325E0 | 2.954E-2 | -1.111E-3 | 2.956E-2 | -2.154E0 | 3.318E3
4.743E0 | 2.976E-2 | -1.202E-3 | 2.978E-2 | -2.314E0 | 3.317E3
3.557E0 | 2.992E-2 | -1.283E-3 | 2.995E-2 | -2.456E0 | 3.317E3
2.667E0 | 3.011E-2 | -1.352E-3 | 3.014E-2 | -2.571E0 | 3.316E3
2E0 | 3.029E-2 | -1.446E-3 | 3.032E-2 | -2.733E0 | 3.316E3
1.5E0 | 3.055E-2 | -1.575E-3 | 3.059E-2 | -2.952E0 | 3.315E3
1.125E0 | 3.078E-2 | -1.682E-3 | 3.082E-2 | -3.128E0 | 3.316E3
8.434E-1 | 3.106E-2 | -1.826E-3 | 3.112E-2 | -3.364E0 | 3.315E3
6.325E-1 | 3.132E-2 | -2.078E-3 | 3.139E-2 | -3.796E0 | 3.315E3
4.743E-1 | 3.162E-2 | -2.305E-3 | 3.17E-2 | -4.17E0 | 3.315E3
3.557E-1 | 3.188E-2 | -2.55E-3 | 3.198E-2 | -4.574E0 | 3.315E3
2.667E-1 | 3.233E-2 | -3.034E-3 | 3.248E-2 | -5.361E0 | 3.315E3
2E-1 | 3.266E-2 | -3.477E-3 | 3.285E-2 | -6.076E0 | 3.315E3
1.5E-1 | 3.314E-2 | -3.977E-3 | 3.338E-2 | -6.843E0 | 3.315E3
1.125E-1 | 3.371E-2 | -4.634E-3 | 3.403E-2 | -7.827E0 | 3.316E3