## Sheet1
采样日期：2025-05-11 22:12:43.214
Freq(Hz) | Zre(3)(Ω) | Zim(3)(Ω) | Z(3)(Ω) | phase(3)(°) | E(3)(mV)
2E3 | 2.601E-2 | 4.074E-3 | 2.633E-2 | 8.9E0 | 3.313E3
1.5E3 | 2.609E-2 | 2.773E-3 | 2.623E-2 | 6.068E0 | 3.313E3
1.125E3 | 2.63E-2 | 1.648E-3 | 2.635E-2 | 3.587E0 | 3.313E3
8.434E2 | 2.65E-2 | 8.597E-4 | 2.652E-2 | 1.858E0 | 3.313E3
6.325E2 | 2.674E-2 | 3.288E-4 | 2.675E-2 | 7.044E-1 | 3.314E3
4.743E2 | 2.697E-2 | -1.211E-4 | 2.697E-2 | -2.573E-1 | 3.314E3
3.557E2 | 2.722E-2 | -3.955E-4 | 2.722E-2 | -8.326E-1 | 3.313E3
2.667E2 | 2.746E-2 | -6.269E-4 | 2.746E-2 | -1.308E0 | 3.314E3
2E2 | 2.769E-2 | -7.691E-4 | 2.77E-2 | -1.591E0 | 3.313E3
1.5E2 | 2.792E-2 | -8.49E-4 | 2.793E-2 | -1.742E0 | 3.313E3
1.125E2 | 2.818E-2 | -7.366E-4 | 2.819E-2 | -1.497E0 | 3.314E3
8.434E1 | 2.826E-2 | -9.328E-4 | 2.828E-2 | -1.89E0 | 3.314E3
6.325E1 | 2.846E-2 | -9.231E-4 | 2.848E-2 | -1.858E0 | 3.313E3
4.743E1 | 2.861E-2 | -9.429E-4 | 2.863E-2 | -1.887E0 | 3.313E3
3.557E1 | 2.872E-2 | -9.496E-4 | 2.874E-2 | -1.894E0 | 3.313E3
2.667E1 | 2.888E-2 | -9.529E-4 | 2.89E-2 | -1.89E0 | 3.313E3
2E1 | 2.893E-2 | -9.683E-4 | 2.895E-2 | -1.917E0 | 3.313E3
1.5E1 | 2.919E-2 | -1.008E-3 | 2.92E-2 | -1.978E0 | 3.314E3
1.125E1 | 2.925E-2 | -1.019E-3 | 2.927E-2 | -1.996E0 | 3.315E3
8.434E0 | 2.947E-2 | -1.073E-3 | 2.949E-2 | -2.085E0 | 3.317E3
6.325E0 | 2.961E-2 | -1.14E-3 | 2.964E-2 | -2.205E0 | 3.316E3
4.743E0 | 2.979E-2 | -1.195E-3 | 2.981E-2 | -2.297E0 | 3.316E3
3.557E0 | 2.996E-2 | -1.274E-3 | 2.999E-2 | -2.435E0 | 3.316E3
2.667E0 | 3.018E-2 | -1.388E-3 | 3.022E-2 | -2.632E0 | 3.315E3
2E0 | 3.04E-2 | -1.455E-3 | 3.043E-2 | -2.74E0 | 3.315E3
1.5E0 | 3.056E-2 | -1.566E-3 | 3.06E-2 | -2.933E0 | 3.315E3
1.125E0 | 3.083E-2 | -1.729E-3 | 3.088E-2 | -3.21E0 | 3.314E3
8.434E-1 | 3.111E-2 | -1.857E-3 | 3.116E-2 | -3.417E0 | 3.314E3
6.325E-1 | 3.138E-2 | -2.05E-3 | 3.145E-2 | -3.738E0 | 3.314E3
4.743E-1 | 3.165E-2 | -2.326E-3 | 3.174E-2 | -4.202E0 | 3.314E3
3.557E-1 | 3.202E-2 | -2.612E-3 | 3.213E-2 | -4.663E0 | 3.314E3
2.667E-1 | 3.24E-2 | -3.024E-3 | 3.254E-2 | -5.333E0 | 3.314E3
2E-1 | 3.28E-2 | -3.427E-3 | 3.298E-2 | -5.964E0 | 3.314E3
1.5E-1 | 3.328E-2 | -4.053E-3 | 3.352E-2 | -6.945E0 | 3.314E3
1.125E-1 | 3.391E-2 | -4.736E-3 | 3.424E-2 | -7.952E0 | 3.315E3