## Sheet1
采样日期：2025-05-11 16:14:49.130
Freq(Hz) | Zre(3)(Ω) | Zim(3)(Ω) | Z(3)(Ω) | phase(3)(°) | E(3)(mV)
2E3 | 2.6E-2 | 3.998E-3 | 2.63E-2 | 8.743E0 | 3.46E3
1.5E3 | 2.608E-2 | 2.7E-3 | 2.622E-2 | 5.91E0 | 3.46E3
1.125E3 | 2.63E-2 | 1.549E-3 | 2.635E-2 | 3.37E0 | 3.46E3
8.434E2 | 2.654E-2 | 8.118E-4 | 2.655E-2 | 1.752E0 | 3.46E3
6.325E2 | 2.679E-2 | 1.982E-4 | 2.68E-2 | 4.238E-1 | 3.46E3
4.743E2 | 2.706E-2 | -2.643E-4 | 2.706E-2 | -5.597E-1 | 3.46E3
3.557E2 | 2.733E-2 | -5.666E-4 | 2.734E-2 | -1.188E0 | 3.46E3
2.667E2 | 2.759E-2 | -7.463E-4 | 2.76E-2 | -1.549E0 | 3.46E3
2E2 | 2.785E-2 | -9.033E-4 | 2.786E-2 | -1.858E0 | 3.46E3
1.5E2 | 2.806E-2 | -1.004E-3 | 2.808E-2 | -2.05E0 | 3.461E3
1.125E2 | 2.828E-2 | -1.085E-3 | 2.83E-2 | -2.198E0 | 3.461E3
8.434E1 | 2.849E-2 | -1.137E-3 | 2.851E-2 | -2.285E0 | 3.461E3
6.325E1 | 2.865E-2 | -1.139E-3 | 2.868E-2 | -2.276E0 | 3.461E3
4.743E1 | 2.884E-2 | -1.205E-3 | 2.887E-2 | -2.393E0 | 3.461E3
3.557E1 | 2.902E-2 | -1.21E-3 | 2.904E-2 | -2.388E0 | 3.461E3
2.667E1 | 2.921E-2 | -1.339E-3 | 2.924E-2 | -2.625E0 | 3.461E3
2E1 | 2.939E-2 | -1.441E-3 | 2.943E-2 | -2.806E0 | 3.461E3
1.5E1 | 2.959E-2 | -1.494E-3 | 2.962E-2 | -2.89E0 | 3.461E3
1.125E1 | 2.978E-2 | -1.62E-3 | 2.982E-2 | -3.113E0 | 3.463E3
8.434E0 | 3.008E-2 | -1.754E-3 | 3.013E-2 | -3.337E0 | 3.465E3
6.325E0 | 3.027E-2 | -1.93E-3 | 3.033E-2 | -3.647E0 | 3.464E3
4.743E0 | 3.054E-2 | -2.148E-3 | 3.062E-2 | -4.023E0 | 3.464E3
3.557E0 | 3.081E-2 | -2.465E-3 | 3.091E-2 | -4.574E0 | 3.463E3
2.667E0 | 3.107E-2 | -2.838E-3 | 3.12E-2 | -5.219E0 | 3.463E3
2E0 | 3.142E-2 | -3.33E-3 | 3.159E-2 | -6.05E0 | 3.463E3
1.5E0 | 3.176E-2 | -3.989E-3 | 3.201E-2 | -7.158E0 | 3.463E3
1.125E0 | 3.225E-2 | -4.737E-3 | 3.259E-2 | -8.357E0 | 3.463E3
8.434E-1 | 3.291E-2 | -5.674E-3 | 3.339E-2 | -9.783E0 | 3.463E3
6.325E-1 | 3.359E-2 | -6.929E-3 | 3.43E-2 | -1.166E1 | 3.463E3
4.743E-1 | 3.449E-2 | -8.497E-3 | 3.552E-2 | -1.384E1 | 3.463E3
3.557E-1 | 3.55E-2 | -1.034E-2 | 3.698E-2 | -1.624E1 | 3.463E3
2.667E-1 | 3.684E-2 | -1.265E-2 | 3.895E-2 | -1.896E1 | 3.464E3
2E-1 | 3.837E-2 | -1.556E-2 | 4.14E-2 | -2.207E1 | 3.464E3
1.5E-1 | 4.025E-2 | -1.9E-2 | 4.451E-2 | -2.527E1 | 3.465E3
1.125E-1 | 4.252E-2 | -2.33E-2 | 4.849E-2 | -2.873E1 | 3.465E3