## Sheet1
采样日期：2025-05-13 00:55:44.389
Freq(Hz) | Zre(3)(Ω) | Zim(3)(Ω) | Z(3)(Ω) | phase(3)(°) | E(3)(mV)
2E3 | 2.605E-2 | 4.071E-3 | 2.637E-2 | 8.881E0 | 3.307E3
1.5E3 | 2.614E-2 | 2.767E-3 | 2.628E-2 | 6.044E0 | 3.307E3
1.125E3 | 2.635E-2 | 1.626E-3 | 2.64E-2 | 3.531E0 | 3.307E3
8.434E2 | 2.66E-2 | 9.123E-4 | 2.661E-2 | 1.965E0 | 3.307E3
6.325E2 | 2.682E-2 | 2.46E-4 | 2.682E-2 | 5.255E-1 | 3.307E3
4.743E2 | 2.709E-2 | -1.784E-4 | 2.709E-2 | -3.775E-1 | 3.307E3
3.557E2 | 2.734E-2 | -4.801E-4 | 2.734E-2 | -1.006E0 | 3.307E3
2.667E2 | 2.759E-2 | -6.785E-4 | 2.76E-2 | -1.409E0 | 3.307E3
2E2 | 2.785E-2 | -8.549E-4 | 2.786E-2 | -1.758E0 | 3.307E3
1.5E2 | 2.809E-2 | -9.212E-4 | 2.81E-2 | -1.879E0 | 3.307E3
1.125E2 | 2.831E-2 | -1.008E-3 | 2.833E-2 | -2.039E0 | 3.308E3
8.434E1 | 2.849E-2 | -1.027E-3 | 2.851E-2 | -2.065E0 | 3.307E3
6.325E1 | 2.867E-2 | -1.013E-3 | 2.869E-2 | -2.024E0 | 3.308E3
4.743E1 | 2.883E-2 | -1.015E-3 | 2.884E-2 | -2.017E0 | 3.308E3
3.557E1 | 2.9E-2 | -1.005E-3 | 2.901E-2 | -1.985E0 | 3.307E3
2.667E1 | 2.912E-2 | -1.024E-3 | 2.914E-2 | -2.013E0 | 3.307E3
2E1 | 2.93E-2 | -1.107E-3 | 2.932E-2 | -2.165E0 | 3.307E3
1.5E1 | 2.95E-2 | -1.073E-3 | 2.952E-2 | -2.084E0 | 3.307E3
1.125E1 | 2.958E-2 | -1.099E-3 | 2.96E-2 | -2.129E0 | 3.31E3
8.434E0 | 2.98E-2 | -1.136E-3 | 2.983E-2 | -2.184E0 | 3.311E3
6.325E0 | 2.998E-2 | -1.207E-3 | 3E-2 | -2.305E0 | 3.311E3
4.743E0 | 3.014E-2 | -1.286E-3 | 3.016E-2 | -2.444E0 | 3.31E3
3.557E0 | 3.036E-2 | -1.33E-3 | 3.038E-2 | -2.508E0 | 3.31E3
2.667E0 | 3.055E-2 | -1.437E-3 | 3.059E-2 | -2.694E0 | 3.309E3
2E0 | 3.078E-2 | -1.578E-3 | 3.082E-2 | -2.934E0 | 3.309E3
1.5E0 | 3.101E-2 | -1.651E-3 | 3.105E-2 | -3.047E0 | 3.309E3
1.125E0 | 3.123E-2 | -1.805E-3 | 3.128E-2 | -3.307E0 | 3.309E3
8.434E-1 | 3.157E-2 | -1.992E-3 | 3.163E-2 | -3.61E0 | 3.309E3
6.325E-1 | 3.186E-2 | -2.186E-3 | 3.193E-2 | -3.926E0 | 3.309E3
4.743E-1 | 3.217E-2 | -2.407E-3 | 3.226E-2 | -4.278E0 | 3.309E3
3.557E-1 | 3.259E-2 | -2.809E-3 | 3.271E-2 | -4.925E0 | 3.309E3
2.667E-1 | 3.299E-2 | -3.232E-3 | 3.315E-2 | -5.595E0 | 3.309E3
2E-1 | 3.344E-2 | -3.653E-3 | 3.364E-2 | -6.235E0 | 3.309E3
1.5E-1 | 3.401E-2 | -4.227E-3 | 3.427E-2 | -7.085E0 | 3.309E3
1.125E-1 | 3.467E-2 | -5.055E-3 | 3.504E-2 | -8.295E0 | 3.309E3