## Sheet1
采样日期：2025-05-13 01:40:28.927
Freq(Hz) | Zre(3)(Ω) | Zim(3)(Ω) | Z(3)(Ω) | phase(3)(°) | E(3)(mV)
2E3 | 2.607E-2 | 4.074E-3 | 2.639E-2 | 8.88E0 | 3.291E3
1.5E3 | 2.616E-2 | 2.777E-3 | 2.631E-2 | 6.059E0 | 3.291E3
1.125E3 | 2.635E-2 | 1.607E-3 | 2.64E-2 | 3.49E0 | 3.291E3
8.434E2 | 2.658E-2 | 8.872E-4 | 2.66E-2 | 1.912E0 | 3.291E3
6.325E2 | 2.683E-2 | 2.415E-4 | 2.683E-2 | 5.156E-1 | 3.291E3
4.743E2 | 2.71E-2 | -1.899E-4 | 2.71E-2 | -4.015E-1 | 3.291E3
3.557E2 | 2.735E-2 | -5.045E-4 | 2.735E-2 | -1.057E0 | 3.291E3
2.667E2 | 2.761E-2 | -6.978E-4 | 2.762E-2 | -1.447E0 | 3.291E3
2E2 | 2.785E-2 | -8.677E-4 | 2.787E-2 | -1.784E0 | 3.291E3
1.5E2 | 2.808E-2 | -9.474E-4 | 2.81E-2 | -1.932E0 | 3.291E3
1.125E2 | 2.83E-2 | -9.541E-4 | 2.832E-2 | -1.931E0 | 3.291E3
8.434E1 | 2.851E-2 | -1.023E-3 | 2.853E-2 | -2.054E0 | 3.291E3
6.325E1 | 2.873E-2 | -1.025E-3 | 2.875E-2 | -2.043E0 | 3.291E3
4.743E1 | 2.889E-2 | -1.014E-3 | 2.891E-2 | -2.011E0 | 3.291E3
3.557E1 | 2.905E-2 | -1.044E-3 | 2.907E-2 | -2.058E0 | 3.291E3
2.667E1 | 2.919E-2 | -1.025E-3 | 2.921E-2 | -2.012E0 | 3.291E3
2E1 | 2.931E-2 | -1.027E-3 | 2.933E-2 | -2.007E0 | 3.291E3
1.5E1 | 2.947E-2 | -1.119E-3 | 2.949E-2 | -2.175E0 | 3.292E3
1.125E1 | 2.964E-2 | -1.11E-3 | 2.967E-2 | -2.145E0 | 3.293E3
8.434E0 | 2.983E-2 | -1.128E-3 | 2.985E-2 | -2.165E0 | 3.295E3
6.325E0 | 3.002E-2 | -1.167E-3 | 3.004E-2 | -2.226E0 | 3.294E3
4.743E0 | 3.02E-2 | -1.252E-3 | 3.023E-2 | -2.374E0 | 3.294E3
3.557E0 | 3.037E-2 | -1.343E-3 | 3.04E-2 | -2.532E0 | 3.293E3
2.667E0 | 3.055E-2 | -1.422E-3 | 3.058E-2 | -2.666E0 | 3.293E3
2E0 | 3.079E-2 | -1.492E-3 | 3.083E-2 | -2.774E0 | 3.292E3
1.5E0 | 3.104E-2 | -1.611E-3 | 3.108E-2 | -2.971E0 | 3.292E3
1.125E0 | 3.13E-2 | -1.75E-3 | 3.134E-2 | -3.201E0 | 3.292E3
8.434E-1 | 3.153E-2 | -1.886E-3 | 3.159E-2 | -3.423E0 | 3.292E3
6.325E-1 | 3.184E-2 | -2.098E-3 | 3.191E-2 | -3.769E0 | 3.292E3
4.743E-1 | 3.216E-2 | -2.375E-3 | 3.225E-2 | -4.224E0 | 3.292E3
3.557E-1 | 3.25E-2 | -2.647E-3 | 3.261E-2 | -4.656E0 | 3.292E3
2.667E-1 | 3.285E-2 | -3.006E-3 | 3.299E-2 | -5.229E0 | 3.292E3
2E-1 | 3.322E-2 | -3.435E-3 | 3.34E-2 | -5.903E0 | 3.292E3
1.5E-1 | 3.382E-2 | -4.037E-3 | 3.406E-2 | -6.807E0 | 3.292E3
1.125E-1 | 3.437E-2 | -4.71E-3 | 3.47E-2 | -7.803E0 | 3.293E3