## Sheet1
采样日期：2025-05-13 02:25:13.695
Freq(Hz) | Zre(3)(Ω) | Zim(3)(Ω) | Z(3)(Ω) | phase(3)(°) | E(3)(mV)
2E3 | 2.603E-2 | 4.098E-3 | 2.635E-2 | 8.946E0 | 3.282E3
1.5E3 | 2.615E-2 | 2.774E-3 | 2.63E-2 | 6.055E0 | 3.282E3
1.125E3 | 2.636E-2 | 1.62E-3 | 2.641E-2 | 3.518E0 | 3.282E3
8.434E2 | 2.664E-2 | 8.336E-4 | 2.665E-2 | 1.792E0 | 3.282E3
6.325E2 | 2.685E-2 | 2.26E-4 | 2.685E-2 | 4.823E-1 | 3.282E3
4.743E2 | 2.71E-2 | -2.02E-4 | 2.71E-2 | -4.272E-1 | 3.282E3
3.557E2 | 2.738E-2 | -5.004E-4 | 2.739E-2 | -1.047E0 | 3.282E3
2.667E2 | 2.764E-2 | -7.231E-4 | 2.765E-2 | -1.499E0 | 3.282E3
2E2 | 2.787E-2 | -8.845E-4 | 2.789E-2 | -1.818E0 | 3.282E3
1.5E2 | 2.811E-2 | -9.746E-4 | 2.812E-2 | -1.986E0 | 3.282E3
1.125E2 | 2.827E-2 | -1.004E-3 | 2.829E-2 | -2.034E0 | 3.282E3
8.434E1 | 2.855E-2 | -1.06E-3 | 2.857E-2 | -2.126E0 | 3.282E3
6.325E1 | 2.871E-2 | -1.051E-3 | 2.873E-2 | -2.096E0 | 3.282E3
4.743E1 | 2.891E-2 | -1.04E-3 | 2.893E-2 | -2.059E0 | 3.282E3
3.557E1 | 2.904E-2 | -1.044E-3 | 2.906E-2 | -2.06E0 | 3.282E3
2.667E1 | 2.924E-2 | -1.038E-3 | 2.926E-2 | -2.034E0 | 3.282E3
2E1 | 2.93E-2 | -1.089E-3 | 2.932E-2 | -2.129E0 | 3.282E3
1.5E1 | 2.952E-2 | -1.136E-3 | 2.954E-2 | -2.204E0 | 3.282E3
1.125E1 | 2.969E-2 | -1.068E-3 | 2.971E-2 | -2.06E0 | 3.284E3
8.434E0 | 2.985E-2 | -1.128E-3 | 2.987E-2 | -2.164E0 | 3.286E3
6.325E0 | 3.006E-2 | -1.197E-3 | 3.008E-2 | -2.28E0 | 3.285E3
4.743E0 | 3.019E-2 | -1.226E-3 | 3.021E-2 | -2.326E0 | 3.285E3
3.557E0 | 3.041E-2 | -1.307E-3 | 3.044E-2 | -2.461E0 | 3.284E3
2.667E0 | 3.061E-2 | -1.393E-3 | 3.065E-2 | -2.605E0 | 3.284E3
2E0 | 3.082E-2 | -1.483E-3 | 3.086E-2 | -2.754E0 | 3.283E3
1.5E0 | 3.106E-2 | -1.506E-3 | 3.109E-2 | -2.776E0 | 3.283E3
1.125E0 | 3.128E-2 | -1.717E-3 | 3.133E-2 | -3.142E0 | 3.283E3
8.434E-1 | 3.157E-2 | -1.825E-3 | 3.162E-2 | -3.309E0 | 3.283E3
6.325E-1 | 3.18E-2 | -2.036E-3 | 3.187E-2 | -3.663E0 | 3.283E3
4.743E-1 | 3.204E-2 | -2.277E-3 | 3.212E-2 | -4.066E0 | 3.283E3
3.557E-1 | 3.246E-2 | -2.457E-3 | 3.255E-2 | -4.33E0 | 3.283E3
2.667E-1 | 3.278E-2 | -2.847E-3 | 3.29E-2 | -4.963E0 | 3.283E3
2E-1 | 3.314E-2 | -3.269E-3 | 3.33E-2 | -5.634E0 | 3.283E3
1.5E-1 | 3.366E-2 | -3.763E-3 | 3.387E-2 | -6.379E0 | 3.283E3
1.125E-1 | 3.419E-2 | -4.407E-3 | 3.447E-2 | -7.346E0 | 3.283E3