## Sheet1
采样日期：2025-05-13 03:09:58.288
Freq(Hz) | Zre(3)(Ω) | Zim(3)(Ω) | Z(3)(Ω) | phase(3)(°) | E(3)(mV)
2E3 | 2.604E-2 | 4.055E-3 | 2.636E-2 | 8.85E0 | 3.28E3
1.5E3 | 2.612E-2 | 2.778E-3 | 2.626E-2 | 6.073E0 | 3.28E3
1.125E3 | 2.634E-2 | 1.604E-3 | 2.639E-2 | 3.485E0 | 3.28E3
8.434E2 | 2.663E-2 | 9.284E-4 | 2.665E-2 | 1.997E0 | 3.28E3
6.325E2 | 2.683E-2 | 2.202E-4 | 2.683E-2 | 4.701E-1 | 3.28E3
4.743E2 | 2.711E-2 | -2.414E-4 | 2.711E-2 | -5.101E-1 | 3.28E3
3.557E2 | 2.738E-2 | -5.05E-4 | 2.738E-2 | -1.057E0 | 3.28E3
2.667E2 | 2.763E-2 | -7.196E-4 | 2.764E-2 | -1.492E0 | 3.28E3
2E2 | 2.789E-2 | -8.881E-4 | 2.79E-2 | -1.824E0 | 3.28E3
1.5E2 | 2.812E-2 | -9.796E-4 | 2.814E-2 | -1.995E0 | 3.28E3
1.125E2 | 2.82E-2 | -1.034E-3 | 2.822E-2 | -2.1E0 | 3.28E3
8.434E1 | 2.857E-2 | -1.062E-3 | 2.859E-2 | -2.13E0 | 3.28E3
6.325E1 | 2.874E-2 | -1.064E-3 | 2.876E-2 | -2.12E0 | 3.28E3
4.743E1 | 2.896E-2 | -1.06E-3 | 2.898E-2 | -2.097E0 | 3.28E3
3.557E1 | 2.911E-2 | -1.07E-3 | 2.913E-2 | -2.106E0 | 3.28E3
2.667E1 | 2.927E-2 | -1.074E-3 | 2.929E-2 | -2.101E0 | 3.28E3
2E1 | 2.939E-2 | -1.12E-3 | 2.941E-2 | -2.182E0 | 3.28E3
1.5E1 | 2.955E-2 | -1.095E-3 | 2.957E-2 | -2.122E0 | 3.28E3
1.125E1 | 2.975E-2 | -1.165E-3 | 2.978E-2 | -2.243E0 | 3.282E3
8.434E0 | 2.993E-2 | -1.166E-3 | 2.995E-2 | -2.23E0 | 3.284E3
6.325E0 | 3.01E-2 | -1.184E-3 | 3.013E-2 | -2.252E0 | 3.283E3
4.743E0 | 3.026E-2 | -1.263E-3 | 3.029E-2 | -2.389E0 | 3.283E3
3.557E0 | 3.047E-2 | -1.352E-3 | 3.05E-2 | -2.54E0 | 3.282E3
2.667E0 | 3.069E-2 | -1.403E-3 | 3.072E-2 | -2.619E0 | 3.282E3
2E0 | 3.09E-2 | -1.49E-3 | 3.094E-2 | -2.76E0 | 3.281E3
1.5E0 | 3.108E-2 | -1.582E-3 | 3.112E-2 | -2.913E0 | 3.281E3
1.125E0 | 3.138E-2 | -1.686E-3 | 3.143E-2 | -3.075E0 | 3.281E3
8.434E-1 | 3.165E-2 | -1.81E-3 | 3.171E-2 | -3.273E0 | 3.281E3
6.325E-1 | 3.194E-2 | -1.996E-3 | 3.2E-2 | -3.576E0 | 3.281E3
4.743E-1 | 3.215E-2 | -2.216E-3 | 3.223E-2 | -3.943E0 | 3.281E3
3.557E-1 | 3.253E-2 | -2.483E-3 | 3.263E-2 | -4.364E0 | 3.281E3
2.667E-1 | 3.295E-2 | -2.776E-3 | 3.307E-2 | -4.815E0 | 3.281E3
2E-1 | 3.327E-2 | -3.204E-3 | 3.342E-2 | -5.501E0 | 3.281E3
1.5E-1 | 3.371E-2 | -3.697E-3 | 3.391E-2 | -6.259E0 | 3.281E3
1.125E-1 | 3.428E-2 | -4.289E-3 | 3.454E-2 | -7.132E0 | 3.281E3