## Sheet1
采样日期：2025-05-13 03:54:42.401
Freq(Hz) | Zre(3)(Ω) | Zim(3)(Ω) | Z(3)(Ω) | phase(3)(°) | E(3)(mV)
2E3 | 2.606E-2 | 4.056E-3 | 2.638E-2 | 8.845E0 | 3.279E3
1.5E3 | 2.614E-2 | 2.754E-3 | 2.629E-2 | 6.015E0 | 3.279E3
1.125E3 | 2.637E-2 | 1.599E-3 | 2.641E-2 | 3.47E0 | 3.279E3
8.434E2 | 2.66E-2 | 8.624E-4 | 2.662E-2 | 1.857E0 | 3.279E3
6.325E2 | 2.683E-2 | 2.153E-4 | 2.683E-2 | 4.597E-1 | 3.279E3
4.743E2 | 2.711E-2 | -2.277E-4 | 2.711E-2 | -4.812E-1 | 3.279E3
3.557E2 | 2.738E-2 | -5.584E-4 | 2.739E-2 | -1.168E0 | 3.279E3
2.667E2 | 2.765E-2 | -7.482E-4 | 2.766E-2 | -1.55E0 | 3.279E3
2E2 | 2.792E-2 | -9.091E-4 | 2.793E-2 | -1.865E0 | 3.279E3
1.5E2 | 2.814E-2 | -1.002E-3 | 2.815E-2 | -2.04E0 | 3.279E3
1.125E2 | 2.839E-2 | -1.091E-3 | 2.841E-2 | -2.2E0 | 3.279E3
8.434E1 | 2.862E-2 | -1.087E-3 | 2.864E-2 | -2.175E0 | 3.279E3
6.325E1 | 2.878E-2 | -1.052E-3 | 2.88E-2 | -2.094E0 | 3.279E3
4.743E1 | 2.898E-2 | -1.087E-3 | 2.9E-2 | -2.149E0 | 3.279E3
3.557E1 | 2.912E-2 | -1.082E-3 | 2.914E-2 | -2.128E0 | 3.279E3
2.667E1 | 2.929E-2 | -1.092E-3 | 2.931E-2 | -2.134E0 | 3.279E3
2E1 | 2.934E-2 | -1E-3 | 2.935E-2 | -1.952E0 | 3.279E3
1.5E1 | 2.96E-2 | -1.099E-3 | 2.962E-2 | -2.126E0 | 3.279E3
1.125E1 | 2.975E-2 | -1.145E-3 | 2.977E-2 | -2.204E0 | 3.281E3
8.434E0 | 2.995E-2 | -1.147E-3 | 2.997E-2 | -2.193E0 | 3.283E3
6.325E0 | 3.013E-2 | -1.226E-3 | 3.016E-2 | -2.329E0 | 3.282E3
4.743E0 | 3.032E-2 | -1.271E-3 | 3.035E-2 | -2.4E0 | 3.282E3
3.557E0 | 3.053E-2 | -1.337E-3 | 3.056E-2 | -2.507E0 | 3.281E3
2.667E0 | 3.073E-2 | -1.401E-3 | 3.076E-2 | -2.61E0 | 3.281E3
2E0 | 3.097E-2 | -1.53E-3 | 3.101E-2 | -2.829E0 | 3.28E3
1.5E0 | 3.114E-2 | -1.641E-3 | 3.118E-2 | -3.017E0 | 3.28E3
1.125E0 | 3.143E-2 | -1.714E-3 | 3.148E-2 | -3.122E0 | 3.28E3
8.434E-1 | 3.169E-2 | -1.831E-3 | 3.175E-2 | -3.306E0 | 3.28E3
6.325E-1 | 3.2E-2 | -2.013E-3 | 3.206E-2 | -3.6E0 | 3.28E3
4.743E-1 | 3.228E-2 | -2.205E-3 | 3.235E-2 | -3.908E0 | 3.28E3
3.557E-1 | 3.256E-2 | -2.533E-3 | 3.266E-2 | -4.449E0 | 3.28E3
2.667E-1 | 3.294E-2 | -2.84E-3 | 3.307E-2 | -4.927E0 | 3.28E3
2E-1 | 3.338E-2 | -3.328E-3 | 3.354E-2 | -5.694E0 | 3.28E3
1.5E-1 | 3.378E-2 | -3.753E-3 | 3.398E-2 | -6.34E0 | 3.28E3
1.125E-1 | 3.438E-2 | -4.314E-3 | 3.465E-2 | -7.153E0 | 3.28E3