## Sheet1
采样日期：2025-05-13 04:39:26.103
Freq(Hz) | Zre(3)(Ω) | Zim(3)(Ω) | Z(3)(Ω) | phase(3)(°) | E(3)(mV)
2E3 | 2.605E-2 | 4.07E-3 | 2.636E-2 | 8.88E0 | 3.278E3
1.5E3 | 2.616E-2 | 2.773E-3 | 2.63E-2 | 6.051E0 | 3.278E3
1.125E3 | 2.637E-2 | 1.582E-3 | 2.642E-2 | 3.434E0 | 3.278E3
8.434E2 | 2.655E-2 | 9.506E-4 | 2.657E-2 | 2.051E0 | 3.278E3
6.325E2 | 2.683E-2 | 2.261E-4 | 2.683E-2 | 4.828E-1 | 3.278E3
4.743E2 | 2.711E-2 | -2.398E-4 | 2.711E-2 | -5.07E-1 | 3.278E3
3.557E2 | 2.737E-2 | -5.137E-4 | 2.737E-2 | -1.075E0 | 3.278E3
2.667E2 | 2.762E-2 | -7.68E-4 | 2.764E-2 | -1.592E0 | 3.278E3
2E2 | 2.787E-2 | -9.234E-4 | 2.788E-2 | -1.898E0 | 3.278E3
1.5E2 | 2.812E-2 | -1.01E-3 | 2.814E-2 | -2.058E0 | 3.278E3
1.125E2 | 2.835E-2 | -1.007E-3 | 2.837E-2 | -2.034E0 | 3.278E3
8.434E1 | 2.86E-2 | -1.071E-3 | 2.862E-2 | -2.145E0 | 3.278E3
6.325E1 | 2.878E-2 | -1.086E-3 | 2.88E-2 | -2.16E0 | 3.278E3
4.743E1 | 2.898E-2 | -1.091E-3 | 2.9E-2 | -2.156E0 | 3.278E3
3.557E1 | 2.916E-2 | -1.094E-3 | 2.918E-2 | -2.148E0 | 3.278E3
2.667E1 | 2.931E-2 | -1.092E-3 | 2.933E-2 | -2.134E0 | 3.278E3
2E1 | 2.955E-2 | -1.13E-3 | 2.957E-2 | -2.191E0 | 3.278E3
1.5E1 | 2.964E-2 | -1.11E-3 | 2.966E-2 | -2.144E0 | 3.278E3
1.125E1 | 2.977E-2 | -1.15E-3 | 2.979E-2 | -2.212E0 | 3.28E3
8.434E0 | 2.999E-2 | -1.184E-3 | 3.001E-2 | -2.261E0 | 3.282E3
6.325E0 | 3.018E-2 | -1.24E-3 | 3.021E-2 | -2.352E0 | 3.281E3
4.743E0 | 3.033E-2 | -1.295E-3 | 3.035E-2 | -2.445E0 | 3.281E3
3.557E0 | 3.055E-2 | -1.369E-3 | 3.058E-2 | -2.565E0 | 3.28E3
2.667E0 | 3.078E-2 | -1.441E-3 | 3.082E-2 | -2.681E0 | 3.28E3
2E0 | 3.099E-2 | -1.541E-3 | 3.103E-2 | -2.847E0 | 3.279E3
1.5E0 | 3.122E-2 | -1.681E-3 | 3.126E-2 | -3.081E0 | 3.279E3
1.125E0 | 3.145E-2 | -1.742E-3 | 3.15E-2 | -3.17E0 | 3.279E3
8.434E-1 | 3.172E-2 | -1.899E-3 | 3.178E-2 | -3.426E0 | 3.279E3
6.325E-1 | 3.204E-2 | -2.067E-3 | 3.211E-2 | -3.691E0 | 3.279E3
4.743E-1 | 3.226E-2 | -2.311E-3 | 3.234E-2 | -4.097E0 | 3.279E3
3.557E-1 | 3.267E-2 | -2.53E-3 | 3.277E-2 | -4.427E0 | 3.279E3
2.667E-1 | 3.3E-2 | -2.869E-3 | 3.313E-2 | -4.968E0 | 3.279E3
2E-1 | 3.346E-2 | -3.32E-3 | 3.363E-2 | -5.667E0 | 3.279E3
1.5E-1 | 3.396E-2 | -3.783E-3 | 3.417E-2 | -6.357E0 | 3.279E3
1.125E-1 | 3.432E-2 | -4.392E-3 | 3.46E-2 | -7.293E0 | 3.279E3