## Sheet1
采样日期：2025-05-13 05:24:10.906
Freq(Hz) | Zre(3)(Ω) | Zim(3)(Ω) | Z(3)(Ω) | phase(3)(°) | E(3)(mV)
2E3 | 2.606E-2 | 4.052E-3 | 2.638E-2 | 8.837E0 | 3.277E3
1.5E3 | 2.616E-2 | 2.753E-3 | 2.631E-2 | 6.006E0 | 3.277E3
1.125E3 | 2.637E-2 | 1.591E-3 | 2.642E-2 | 3.452E0 | 3.277E3
8.434E2 | 2.655E-2 | 8.369E-4 | 2.657E-2 | 1.805E0 | 3.277E3
6.325E2 | 2.687E-2 | 2.166E-4 | 2.687E-2 | 4.618E-1 | 3.277E3
4.743E2 | 2.712E-2 | -2.453E-4 | 2.712E-2 | -5.183E-1 | 3.277E3
3.557E2 | 2.74E-2 | -5.654E-4 | 2.741E-2 | -1.182E0 | 3.277E3
2.667E2 | 2.766E-2 | -7.703E-4 | 2.767E-2 | -1.595E0 | 3.277E3
2E2 | 2.793E-2 | -9.05E-4 | 2.795E-2 | -1.856E0 | 3.277E3
1.5E2 | 2.818E-2 | -1.014E-3 | 2.82E-2 | -2.061E0 | 3.277E3
1.125E2 | 2.858E-2 | -9.871E-4 | 2.86E-2 | -1.978E0 | 3.277E3
8.434E1 | 2.861E-2 | -1.094E-3 | 2.864E-2 | -2.189E0 | 3.277E3
6.325E1 | 2.882E-2 | -1.082E-3 | 2.884E-2 | -2.149E0 | 3.277E3
4.743E1 | 2.9E-2 | -1.11E-3 | 2.903E-2 | -2.192E0 | 3.277E3
3.557E1 | 2.92E-2 | -1.087E-3 | 2.922E-2 | -2.131E0 | 3.277E3
2.667E1 | 2.936E-2 | -1.127E-3 | 2.939E-2 | -2.198E0 | 3.277E3
2E1 | 2.955E-2 | -1.196E-3 | 2.957E-2 | -2.319E0 | 3.277E3
1.5E1 | 2.968E-2 | -1.151E-3 | 2.97E-2 | -2.221E0 | 3.277E3
1.125E1 | 2.987E-2 | -1.175E-3 | 2.99E-2 | -2.252E0 | 3.279E3
8.434E0 | 3.006E-2 | -1.199E-3 | 3.008E-2 | -2.285E0 | 3.281E3
6.325E0 | 3.023E-2 | -1.246E-3 | 3.026E-2 | -2.36E0 | 3.28E3
4.743E0 | 3.042E-2 | -1.317E-3 | 3.044E-2 | -2.48E0 | 3.28E3
3.557E0 | 3.062E-2 | -1.392E-3 | 3.065E-2 | -2.603E0 | 3.279E3
2.667E0 | 3.084E-2 | -1.469E-3 | 3.088E-2 | -2.726E0 | 3.279E3
2E0 | 3.105E-2 | -1.582E-3 | 3.109E-2 | -2.917E0 | 3.278E3
1.5E0 | 3.133E-2 | -1.611E-3 | 3.138E-2 | -2.944E0 | 3.278E3
1.125E0 | 3.155E-2 | -1.789E-3 | 3.16E-2 | -3.246E0 | 3.278E3
8.434E-1 | 3.184E-2 | -1.924E-3 | 3.19E-2 | -3.459E0 | 3.278E3
6.325E-1 | 3.214E-2 | -2.099E-3 | 3.221E-2 | -3.737E0 | 3.278E3
4.743E-1 | 3.241E-2 | -2.304E-3 | 3.25E-2 | -4.065E0 | 3.278E3
3.557E-1 | 3.275E-2 | -2.607E-3 | 3.286E-2 | -4.55E0 | 3.278E3
2.667E-1 | 3.313E-2 | -2.97E-3 | 3.326E-2 | -5.124E0 | 3.278E3
2E-1 | 3.349E-2 | -3.33E-3 | 3.365E-2 | -5.679E0 | 3.278E3
1.5E-1 | 3.407E-2 | -3.851E-3 | 3.429E-2 | -6.449E0 | 3.278E3
1.125E-1 | 3.46E-2 | -4.509E-3 | 3.489E-2 | -7.424E0 | 3.278E3