## Sheet1
采样日期：2025-05-13 07:38:24.823
Freq(Hz) | Zre(3)(Ω) | Zim(3)(Ω) | Z(3)(Ω) | phase(3)(°) | E(3)(mV)
2E3 | 2.606E-2 | 4.076E-3 | 2.638E-2 | 8.89E0 | 3.262E3
1.5E3 | 2.615E-2 | 2.737E-3 | 2.63E-2 | 5.973E0 | 3.262E3
1.125E3 | 2.633E-2 | 1.58E-3 | 2.638E-2 | 3.433E0 | 3.262E3
8.434E2 | 2.664E-2 | 8.13E-4 | 2.665E-2 | 1.748E0 | 3.262E3
6.325E2 | 2.683E-2 | 1.934E-4 | 2.683E-2 | 4.129E-1 | 3.262E3
4.743E2 | 2.713E-2 | -2.346E-4 | 2.713E-2 | -4.953E-1 | 3.262E3
3.557E2 | 2.739E-2 | -5.793E-4 | 2.739E-2 | -1.212E0 | 3.262E3
2.667E2 | 2.764E-2 | -7.858E-4 | 2.765E-2 | -1.628E0 | 3.262E3
2E2 | 2.791E-2 | -9.638E-4 | 2.793E-2 | -1.978E0 | 3.262E3
1.5E2 | 2.818E-2 | -1.037E-3 | 2.819E-2 | -2.107E0 | 3.262E3
1.125E2 | 2.838E-2 | -1.082E-3 | 2.84E-2 | -2.184E0 | 3.262E3
8.434E1 | 2.866E-2 | -1.116E-3 | 2.868E-2 | -2.23E0 | 3.262E3
6.325E1 | 2.882E-2 | -1.147E-3 | 2.884E-2 | -2.279E0 | 3.262E3
4.743E1 | 2.906E-2 | -1.154E-3 | 2.908E-2 | -2.273E0 | 3.262E3
3.557E1 | 2.924E-2 | -1.124E-3 | 2.926E-2 | -2.202E0 | 3.262E3
2.667E1 | 2.94E-2 | -1.156E-3 | 2.942E-2 | -2.252E0 | 3.262E3
2E1 | 2.965E-2 | -1.199E-3 | 2.967E-2 | -2.316E0 | 3.262E3
1.5E1 | 2.973E-2 | -1.2E-3 | 2.975E-2 | -2.31E0 | 3.262E3
1.125E1 | 2.996E-2 | -1.22E-3 | 2.998E-2 | -2.332E0 | 3.264E3
8.434E0 | 3.012E-2 | -1.247E-3 | 3.015E-2 | -2.371E0 | 3.266E3
6.325E0 | 3.034E-2 | -1.312E-3 | 3.037E-2 | -2.477E0 | 3.265E3
4.743E0 | 3.056E-2 | -1.378E-3 | 3.059E-2 | -2.583E0 | 3.265E3
3.557E0 | 3.072E-2 | -1.451E-3 | 3.076E-2 | -2.703E0 | 3.264E3
2.667E0 | 3.097E-2 | -1.525E-3 | 3.101E-2 | -2.819E0 | 3.264E3
2E0 | 3.123E-2 | -1.627E-3 | 3.127E-2 | -2.982E0 | 3.263E3
1.5E0 | 3.146E-2 | -1.729E-3 | 3.151E-2 | -3.146E0 | 3.263E3
1.125E0 | 3.166E-2 | -1.885E-3 | 3.172E-2 | -3.406E0 | 3.263E3
8.434E-1 | 3.206E-2 | -2.032E-3 | 3.212E-2 | -3.627E0 | 3.263E3
6.325E-1 | 3.237E-2 | -2.238E-3 | 3.245E-2 | -3.954E0 | 3.263E3
4.743E-1 | 3.267E-2 | -2.417E-3 | 3.276E-2 | -4.231E0 | 3.263E3
3.557E-1 | 3.308E-2 | -2.757E-3 | 3.32E-2 | -4.764E0 | 3.263E3
2.667E-1 | 3.344E-2 | -3.164E-3 | 3.359E-2 | -5.405E0 | 3.263E3
2E-1 | 3.388E-2 | -3.591E-3 | 3.407E-2 | -6.051E0 | 3.263E3
1.5E-1 | 3.443E-2 | -4.117E-3 | 3.468E-2 | -6.819E0 | 3.263E3
1.125E-1 | 3.502E-2 | -4.743E-3 | 3.534E-2 | -7.714E0 | 3.263E3