## Sheet1
采样日期：2025-05-12 18:57:49.514
Freq(Hz) | Zre(3)(Ω) | Zim(3)(Ω) | Z(3)(Ω) | phase(3)(°) | E(3)(mV)
2E3 | 2.611E-2 | 4.052E-3 | 2.642E-2 | 8.821E0 | 3.317E3
1.5E3 | 2.62E-2 | 2.781E-3 | 2.635E-2 | 6.058E0 | 3.317E3
1.125E3 | 2.641E-2 | 1.627E-3 | 2.646E-2 | 3.525E0 | 3.317E3
8.434E2 | 2.669E-2 | 8.433E-4 | 2.67E-2 | 1.81E0 | 3.317E3
6.325E2 | 2.688E-2 | 2.357E-4 | 2.688E-2 | 5.024E-1 | 3.317E3
4.743E2 | 2.717E-2 | -2.036E-4 | 2.717E-2 | -4.295E-1 | 3.317E3
3.557E2 | 2.741E-2 | -4.473E-4 | 2.742E-2 | -9.349E-1 | 3.317E3
2.667E2 | 2.766E-2 | -6.98E-4 | 2.767E-2 | -1.445E0 | 3.317E3
2E2 | 2.795E-2 | -8.138E-4 | 2.797E-2 | -1.667E0 | 3.318E3
1.5E2 | 2.814E-2 | -8.814E-4 | 2.816E-2 | -1.794E0 | 3.317E3
1.125E2 | 2.831E-2 | -9.117E-4 | 2.833E-2 | -1.844E0 | 3.317E3
8.434E1 | 2.851E-2 | -9.185E-4 | 2.853E-2 | -1.845E0 | 3.317E3
6.325E1 | 2.87E-2 | -8.999E-4 | 2.871E-2 | -1.796E0 | 3.317E3
4.743E1 | 2.886E-2 | -9.124E-4 | 2.887E-2 | -1.811E0 | 3.317E3
3.557E1 | 2.896E-2 | -9.055E-4 | 2.898E-2 | -1.791E0 | 3.317E3
2.667E1 | 2.914E-2 | -9.243E-4 | 2.915E-2 | -1.817E0 | 3.317E3
2E1 | 2.937E-2 | -9.218E-4 | 2.938E-2 | -1.798E0 | 3.317E3
1.5E1 | 2.93E-2 | -8.547E-4 | 2.931E-2 | -1.671E0 | 3.318E3
1.125E1 | 2.946E-2 | -9.657E-4 | 2.947E-2 | -1.878E0 | 3.319E3
8.434E0 | 2.962E-2 | -9.631E-4 | 2.963E-2 | -1.863E0 | 3.321E3
6.325E0 | 2.974E-2 | -1.066E-3 | 2.976E-2 | -2.053E0 | 3.32E3
4.743E0 | 2.994E-2 | -1.078E-3 | 2.995E-2 | -2.062E0 | 3.32E3
3.557E0 | 3.005E-2 | -1.124E-3 | 3.007E-2 | -2.143E0 | 3.319E3
2.667E0 | 3.023E-2 | -1.204E-3 | 3.025E-2 | -2.281E0 | 3.319E3
2E0 | 3.041E-2 | -1.315E-3 | 3.044E-2 | -2.475E0 | 3.319E3
1.5E0 | 3.058E-2 | -1.447E-3 | 3.061E-2 | -2.709E0 | 3.318E3
1.125E0 | 3.081E-2 | -1.508E-3 | 3.085E-2 | -2.802E0 | 3.318E3
8.434E-1 | 3.105E-2 | -1.618E-3 | 3.109E-2 | -2.983E0 | 3.318E3
6.325E-1 | 3.128E-2 | -1.797E-3 | 3.133E-2 | -3.287E0 | 3.318E3
4.743E-1 | 3.155E-2 | -1.985E-3 | 3.161E-2 | -3.601E0 | 3.318E3
3.557E-1 | 3.18E-2 | -2.295E-3 | 3.188E-2 | -4.128E0 | 3.318E3
2.667E-1 | 3.205E-2 | -2.58E-3 | 3.216E-2 | -4.602E0 | 3.318E3
2E-1 | 3.246E-2 | -2.944E-3 | 3.26E-2 | -5.182E0 | 3.318E3
1.5E-1 | 3.282E-2 | -3.428E-3 | 3.3E-2 | -5.963E0 | 3.318E3
1.125E-1 | 3.331E-2 | -3.997E-3 | 3.354E-2 | -6.844E0 | 3.318E3