## Sheet1
采样日期：2025-05-13 08:23:09.781
Freq(Hz) | Zre(3)(Ω) | Zim(3)(Ω) | Z(3)(Ω) | phase(3)(°) | E(3)(mV)
2E3 | 2.602E-2 | 4.078E-3 | 2.634E-2 | 8.907E0 | 3.248E3
1.5E3 | 2.612E-2 | 2.748E-3 | 2.626E-2 | 6.005E0 | 3.248E3
1.125E3 | 2.633E-2 | 1.578E-3 | 2.638E-2 | 3.429E0 | 3.248E3
8.434E2 | 2.652E-2 | 8.823E-4 | 2.653E-2 | 1.906E0 | 3.248E3
6.325E2 | 2.684E-2 | 1.954E-4 | 2.684E-2 | 4.172E-1 | 3.248E3
4.743E2 | 2.708E-2 | -2.58E-4 | 2.708E-2 | -5.458E-1 | 3.248E3
3.557E2 | 2.737E-2 | -5.578E-4 | 2.737E-2 | -1.168E0 | 3.248E3
2.667E2 | 2.765E-2 | -7.658E-4 | 2.766E-2 | -1.587E0 | 3.248E3
2E2 | 2.79E-2 | -9.621E-4 | 2.791E-2 | -1.975E0 | 3.248E3
1.5E2 | 2.814E-2 | -1.056E-3 | 2.816E-2 | -2.15E0 | 3.248E3
1.125E2 | 2.843E-2 | -1.031E-3 | 2.844E-2 | -2.078E0 | 3.248E3
8.434E1 | 2.862E-2 | -1.115E-3 | 2.864E-2 | -2.232E0 | 3.248E3
6.325E1 | 2.882E-2 | -1.111E-3 | 2.884E-2 | -2.208E0 | 3.248E3
4.743E1 | 2.9E-2 | -1.15E-3 | 2.902E-2 | -2.271E0 | 3.248E3
3.557E1 | 2.919E-2 | -1.133E-3 | 2.921E-2 | -2.223E0 | 3.248E3
2.667E1 | 2.938E-2 | -1.185E-3 | 2.94E-2 | -2.311E0 | 3.248E3
2E1 | 2.954E-2 | -1.2E-3 | 2.956E-2 | -2.326E0 | 3.248E3
1.5E1 | 2.976E-2 | -1.232E-3 | 2.978E-2 | -2.372E0 | 3.248E3
1.125E1 | 2.991E-2 | -1.247E-3 | 2.994E-2 | -2.387E0 | 3.25E3
8.434E0 | 3.012E-2 | -1.29E-3 | 3.015E-2 | -2.453E0 | 3.252E3
6.325E0 | 3.03E-2 | -1.328E-3 | 3.033E-2 | -2.509E0 | 3.251E3
4.743E0 | 3.051E-2 | -1.404E-3 | 3.054E-2 | -2.634E0 | 3.251E3
3.557E0 | 3.076E-2 | -1.467E-3 | 3.079E-2 | -2.73E0 | 3.25E3
2.667E0 | 3.093E-2 | -1.558E-3 | 3.096E-2 | -2.883E0 | 3.249E3
2E0 | 3.122E-2 | -1.666E-3 | 3.127E-2 | -3.055E0 | 3.249E3
1.5E0 | 3.146E-2 | -1.753E-3 | 3.151E-2 | -3.19E0 | 3.249E3
1.125E0 | 3.17E-2 | -1.913E-3 | 3.176E-2 | -3.453E0 | 3.249E3
8.434E-1 | 3.207E-2 | -2.042E-3 | 3.213E-2 | -3.644E0 | 3.249E3
6.325E-1 | 3.238E-2 | -2.275E-3 | 3.246E-2 | -4.019E0 | 3.249E3
4.743E-1 | 3.272E-2 | -2.494E-3 | 3.281E-2 | -4.359E0 | 3.249E3
3.557E-1 | 3.311E-2 | -2.79E-3 | 3.322E-2 | -4.817E0 | 3.249E3
2.667E-1 | 3.352E-2 | -3.227E-3 | 3.368E-2 | -5.498E0 | 3.249E3
2E-1 | 3.397E-2 | -3.644E-3 | 3.416E-2 | -6.123E0 | 3.249E3
1.5E-1 | 3.448E-2 | -4.227E-3 | 3.474E-2 | -6.99E0 | 3.249E3
1.125E-1 | 3.514E-2 | -4.915E-3 | 3.548E-2 | -7.961E0 | 3.249E3