## Sheet1
采样日期：2025-05-13 09:07:54.059
Freq(Hz) | Zre(3)(Ω) | Zim(3)(Ω) | Z(3)(Ω) | phase(3)(°) | E(3)(mV)
2E3 | 2.603E-2 | 4.082E-3 | 2.635E-2 | 8.911E0 | 3.235E3
1.5E3 | 2.612E-2 | 2.74E-3 | 2.627E-2 | 5.987E0 | 3.235E3
1.125E3 | 2.632E-2 | 1.589E-3 | 2.637E-2 | 3.455E0 | 3.235E3
8.434E2 | 2.664E-2 | 7.086E-4 | 2.665E-2 | 1.523E0 | 3.235E3
6.325E2 | 2.68E-2 | 1.877E-4 | 2.68E-2 | 4.012E-1 | 3.235E3
4.743E2 | 2.709E-2 | -2.231E-4 | 2.709E-2 | -4.718E-1 | 3.235E3
3.557E2 | 2.734E-2 | -5.644E-4 | 2.735E-2 | -1.183E0 | 3.235E3
2.667E2 | 2.763E-2 | -8.087E-4 | 2.764E-2 | -1.677E0 | 3.235E3
2E2 | 2.788E-2 | -9.184E-4 | 2.79E-2 | -1.887E0 | 3.235E3
1.5E2 | 2.814E-2 | -1.031E-3 | 2.816E-2 | -2.099E0 | 3.235E3
1.125E2 | 2.843E-2 | -1.142E-3 | 2.846E-2 | -2.3E0 | 3.235E3
8.434E1 | 2.86E-2 | -1.142E-3 | 2.862E-2 | -2.286E0 | 3.235E3
6.325E1 | 2.881E-2 | -1.155E-3 | 2.884E-2 | -2.296E0 | 3.235E3
4.743E1 | 2.899E-2 | -1.121E-3 | 2.901E-2 | -2.214E0 | 3.235E3
3.557E1 | 2.921E-2 | -1.182E-3 | 2.923E-2 | -2.317E0 | 3.235E3
2.667E1 | 2.937E-2 | -1.179E-3 | 2.94E-2 | -2.298E0 | 3.235E3
2E1 | 2.966E-2 | -1.018E-3 | 2.968E-2 | -1.966E0 | 3.234E3
1.5E1 | 2.966E-2 | -1.243E-3 | 2.969E-2 | -2.399E0 | 3.235E3
1.125E1 | 2.991E-2 | -1.268E-3 | 2.994E-2 | -2.427E0 | 3.237E3
8.434E0 | 3.015E-2 | -1.302E-3 | 3.018E-2 | -2.472E0 | 3.238E3
6.325E0 | 3.031E-2 | -1.341E-3 | 3.034E-2 | -2.532E0 | 3.238E3
4.743E0 | 3.054E-2 | -1.416E-3 | 3.057E-2 | -2.655E0 | 3.237E3
3.557E0 | 3.076E-2 | -1.49E-3 | 3.08E-2 | -2.773E0 | 3.237E3
2.667E0 | 3.096E-2 | -1.599E-3 | 3.1E-2 | -2.956E0 | 3.236E3
2E0 | 3.123E-2 | -1.702E-3 | 3.127E-2 | -3.12E0 | 3.236E3
1.5E0 | 3.151E-2 | -1.803E-3 | 3.156E-2 | -3.274E0 | 3.236E3
1.125E0 | 3.175E-2 | -1.962E-3 | 3.181E-2 | -3.535E0 | 3.236E3
8.434E-1 | 3.21E-2 | -2.122E-3 | 3.217E-2 | -3.781E0 | 3.236E3
6.325E-1 | 3.244E-2 | -2.316E-3 | 3.252E-2 | -4.085E0 | 3.236E3
4.743E-1 | 3.279E-2 | -2.609E-3 | 3.289E-2 | -4.549E0 | 3.236E3
3.557E-1 | 3.311E-2 | -2.94E-3 | 3.324E-2 | -5.074E0 | 3.236E3
2.667E-1 | 3.363E-2 | -3.305E-3 | 3.38E-2 | -5.612E0 | 3.236E3
2E-1 | 3.407E-2 | -3.822E-3 | 3.429E-2 | -6.4E0 | 3.236E3
1.5E-1 | 3.457E-2 | -4.389E-3 | 3.485E-2 | -7.235E0 | 3.236E3
1.125E-1 | 3.529E-2 | -5.008E-3 | 3.564E-2 | -8.077E0 | 3.236E3