## Sheet1
采样日期：2025-05-13 09:52:38.556
Freq(Hz) | Zre(3)(Ω) | Zim(3)(Ω) | Z(3)(Ω) | phase(3)(°) | E(3)(mV)
2E3 | 2.604E-2 | 4.094E-3 | 2.636E-2 | 8.934E0 | 3.212E3
1.5E3 | 2.611E-2 | 2.76E-3 | 2.625E-2 | 6.035E0 | 3.212E3
1.125E3 | 2.63E-2 | 1.601E-3 | 2.635E-2 | 3.482E0 | 3.212E3
8.434E2 | 2.653E-2 | 6.566E-4 | 2.654E-2 | 1.417E0 | 3.212E3
6.325E2 | 2.681E-2 | 2.281E-4 | 2.681E-2 | 4.875E-1 | 3.212E3
4.743E2 | 2.708E-2 | -2.329E-4 | 2.708E-2 | -4.927E-1 | 3.212E3
3.557E2 | 2.734E-2 | -5.65E-4 | 2.735E-2 | -1.184E0 | 3.212E3
2.667E2 | 2.761E-2 | -7.948E-4 | 2.762E-2 | -1.649E0 | 3.212E3
2E2 | 2.788E-2 | -9.389E-4 | 2.79E-2 | -1.929E0 | 3.212E3
1.5E2 | 2.813E-2 | -1.045E-3 | 2.815E-2 | -2.128E0 | 3.212E3
1.125E2 | 2.829E-2 | -1.082E-3 | 2.831E-2 | -2.19E0 | 3.212E3
8.434E1 | 2.86E-2 | -1.142E-3 | 2.862E-2 | -2.287E0 | 3.212E3
6.325E1 | 2.877E-2 | -1.153E-3 | 2.88E-2 | -2.295E0 | 3.212E3
4.743E1 | 2.901E-2 | -1.172E-3 | 2.903E-2 | -2.313E0 | 3.212E3
3.557E1 | 2.92E-2 | -1.185E-3 | 2.922E-2 | -2.325E0 | 3.212E3
2.667E1 | 2.938E-2 | -1.19E-3 | 2.941E-2 | -2.32E0 | 3.212E3
2E1 | 2.964E-2 | -1.202E-3 | 2.967E-2 | -2.322E0 | 3.211E3
1.5E1 | 2.972E-2 | -1.247E-3 | 2.975E-2 | -2.402E0 | 3.212E3
1.125E1 | 2.99E-2 | -1.277E-3 | 2.992E-2 | -2.445E0 | 3.213E3
8.434E0 | 3.015E-2 | -1.297E-3 | 3.018E-2 | -2.462E0 | 3.215E3
6.325E0 | 3.037E-2 | -1.373E-3 | 3.04E-2 | -2.589E0 | 3.215E3
4.743E0 | 3.055E-2 | -1.452E-3 | 3.058E-2 | -2.721E0 | 3.214E3
3.557E0 | 3.075E-2 | -1.524E-3 | 3.079E-2 | -2.838E0 | 3.214E3
2.667E0 | 3.103E-2 | -1.636E-3 | 3.107E-2 | -3.018E0 | 3.213E3
2E0 | 3.127E-2 | -1.714E-3 | 3.132E-2 | -3.137E0 | 3.213E3
1.5E0 | 3.152E-2 | -1.867E-3 | 3.157E-2 | -3.39E0 | 3.213E3
1.125E0 | 3.186E-2 | -2.043E-3 | 3.192E-2 | -3.67E0 | 3.213E3
8.434E-1 | 3.218E-2 | -2.188E-3 | 3.226E-2 | -3.889E0 | 3.213E3
6.325E-1 | 3.247E-2 | -2.421E-3 | 3.256E-2 | -4.265E0 | 3.212E3
4.743E-1 | 3.282E-2 | -2.629E-3 | 3.293E-2 | -4.579E0 | 3.213E3
3.557E-1 | 3.328E-2 | -2.998E-3 | 3.341E-2 | -5.148E0 | 3.212E3
2.667E-1 | 3.369E-2 | -3.432E-3 | 3.386E-2 | -5.816E0 | 3.213E3
2E-1 | 3.424E-2 | -3.857E-3 | 3.445E-2 | -6.427E0 | 3.213E3
1.5E-1 | 3.478E-2 | -4.444E-3 | 3.506E-2 | -7.281E0 | 3.213E3
1.125E-1 | 3.546E-2 | -5.133E-3 | 3.583E-2 | -8.237E0 | 3.213E3