## Sheet1
采样日期：2025-05-13 10:37:22.773
Freq(Hz) | Zre(3)(Ω) | Zim(3)(Ω) | Z(3)(Ω) | phase(3)(°) | E(3)(mV)
2E3 | 2.598E-2 | 4.1E-3 | 2.63E-2 | 8.969E0 | 3.191E3
1.5E3 | 2.61E-2 | 2.807E-3 | 2.625E-2 | 6.139E0 | 3.191E3
1.125E3 | 2.63E-2 | 1.625E-3 | 2.635E-2 | 3.535E0 | 3.192E3
8.434E2 | 2.663E-2 | 9.315E-4 | 2.664E-2 | 2.004E0 | 3.192E3
6.325E2 | 2.679E-2 | 2.2E-4 | 2.679E-2 | 4.705E-1 | 3.192E3
4.743E2 | 2.704E-2 | -2.46E-4 | 2.704E-2 | -5.211E-1 | 3.192E3
3.557E2 | 2.731E-2 | -5.567E-4 | 2.732E-2 | -1.168E0 | 3.192E3
2.667E2 | 2.757E-2 | -7.711E-4 | 2.758E-2 | -1.602E0 | 3.192E3
2E2 | 2.784E-2 | -9.467E-4 | 2.786E-2 | -1.947E0 | 3.192E3
1.5E2 | 2.812E-2 | -1.029E-3 | 2.814E-2 | -2.095E0 | 3.192E3
1.125E2 | 2.841E-2 | -1.127E-3 | 2.843E-2 | -2.271E0 | 3.192E3
8.434E1 | 2.858E-2 | -1.138E-3 | 2.86E-2 | -2.28E0 | 3.192E3
6.325E1 | 2.876E-2 | -1.152E-3 | 2.878E-2 | -2.293E0 | 3.192E3
4.743E1 | 2.9E-2 | -1.176E-3 | 2.903E-2 | -2.321E0 | 3.192E3
3.557E1 | 2.917E-2 | -1.201E-3 | 2.92E-2 | -2.358E0 | 3.191E3
2.667E1 | 2.936E-2 | -1.185E-3 | 2.939E-2 | -2.312E0 | 3.191E3
2E1 | 2.944E-2 | -1.177E-3 | 2.946E-2 | -2.29E0 | 3.191E3
1.5E1 | 2.968E-2 | -1.263E-3 | 2.971E-2 | -2.436E0 | 3.192E3
1.125E1 | 2.99E-2 | -1.287E-3 | 2.992E-2 | -2.466E0 | 3.193E3
8.434E0 | 3.015E-2 | -1.295E-3 | 3.018E-2 | -2.46E0 | 3.194E3
6.325E0 | 3.034E-2 | -1.378E-3 | 3.037E-2 | -2.601E0 | 3.194E3
4.743E0 | 3.055E-2 | -1.46E-3 | 3.058E-2 | -2.736E0 | 3.193E3
3.557E0 | 3.077E-2 | -1.566E-3 | 3.081E-2 | -2.913E0 | 3.193E3
2.667E0 | 3.101E-2 | -1.631E-3 | 3.105E-2 | -3.011E0 | 3.192E3
2E0 | 3.128E-2 | -1.744E-3 | 3.133E-2 | -3.19E0 | 3.192E3
1.5E0 | 3.146E-2 | -1.891E-3 | 3.151E-2 | -3.44E0 | 3.192E3
1.125E0 | 3.182E-2 | -1.998E-3 | 3.189E-2 | -3.592E0 | 3.192E3
8.434E-1 | 3.214E-2 | -2.202E-3 | 3.222E-2 | -3.919E0 | 3.192E3
6.325E-1 | 3.248E-2 | -2.413E-3 | 3.257E-2 | -4.248E0 | 3.192E3
4.743E-1 | 3.284E-2 | -2.698E-3 | 3.295E-2 | -4.697E0 | 3.192E3
3.557E-1 | 3.324E-2 | -3.021E-3 | 3.337E-2 | -5.193E0 | 3.192E3
2.667E-1 | 3.365E-2 | -3.397E-3 | 3.382E-2 | -5.765E0 | 3.192E3
2E-1 | 3.412E-2 | -3.913E-3 | 3.434E-2 | -6.543E0 | 3.192E3
1.5E-1 | 3.476E-2 | -4.466E-3 | 3.505E-2 | -7.321E0 | 3.192E3
1.125E-1 | 3.543E-2 | -5.243E-3 | 3.582E-2 | -8.416E0 | 3.192E3